## Sheet1
Time | Voltage | T1 | T2 | T3 | T4 | T5 | T6 | Power (W) | Class | Avg_Temp
1 | 4.12 | 9.18 | 0 | 9.76 | 9.46 | 9.76 | 9.39 | 20 | Safe | 7.925
1.1 | 4.12 | 9.18 | 0 | 9.76 | 9.46 | 9.76 | 9.39 | 20 | Safe | 7.925
1.15 | 4.12 | 9.18 | 0 | 9.76 | 9.46 | 9.76 | 9.39 | 20 | Safe | 7.925
1.2 | 4.12 | 9.18 | 0 | 9.76 | 9.46 | 9.76 | 9.39 | 20 | Safe | 7.925
1.25 | 4.12 | 9.18 | 0 | 9.76 | 9.46 | 9.76 | 9.39 | 20 | Safe | 7.925
1.3 | 4.12 | 9.18 | 0 | 9.76 | 9.46 | 9.76 | 9.39 | 20 | Safe | 7.925
1.4 | 4.12 | 9.18 | 0 | 9.76 | 9.46 | 9.76 | 9.39 | 20 | Safe | 7.925
1.45 | 4.12 | 9.18 | 0 | 9.76 | 9.46 | 9.76 | 9.39 | 20 | Safe | 7.925
1.5 | 4.12 | 9.18 | 0 | 9.76 | 9.46 | 9.76 | 9.39 | 20 | Safe | 7.925
1.55 | 4.12 | 9.18 | 0 | 9.76 | 9.46 | 9.76 | 9.39 | 20 | Safe | 7.925
1.6 | 4.12 | 9.18 | 0 | 9.76 | 9.46 | 9.76 | 9.39 | 20 | Safe | 7.925
1.65 | 4.12 | 9.18 | 0 | 9.76 | 9.46 | 9.76 | 9.39 | 20 | Safe | 7.925
1.7 | 4.12 | 9.18 | 0 | 9.76 | 9.46 | 9.76 | 9.39 | 20 | Safe | 7.925
1.75 | 4.12 | 9.18 | 0 | 9.76 | 9.46 | 9.76 | 9.39 | 20 | Safe | 7.925
1.8 | 4.12 | 9.18 | 0 | 9.76 | 9.46 | 9.76 | 9.39 | 20 | Safe | 7.925
1.9 | 4.12 | 9.18 | 0 | 9.76 | 9.46 | 9.76 | 9.39 | 20 | Safe | 7.925
1.95 | 4.12 | 9.18 | 0 | 9.76 | 9.46 | 9.76 | 9.39 | 20 | Safe | 7.925
2 | 4.12 | 9.18 | 0 | 9.76 | 9.46 | 9.76 | 9.39 | 20 | Safe | 7.925
2.05 | 4.12 | 9.18 | 0 | 9.76 | 9.46 | 9.76 | 9.39 | 20 | Safe | 7.925
2.1 | 4.12 | 9.18 | 0 | 9.76 | 9.46 | 9.76 | 9.39 | 20 | Safe | 7.925
2.15 | 4.12 | 9.18 | 0 | 9.76 | 9.46 | 9.76 | 9.39 | 20 | Safe | 7.925
2.2 | 4.12 | 9.18 | 0 | 9.76 | 9.46 | 9.76 | 9.39 | 20 | Safe | 7.925
2.25 | 4.12 | 9.18 | 0 | 9.76 | 9.46 | 9.76 | 9.39 | 20 | Safe | 7.925
2.3 | 4.12 | 9.18 | 0 | 9.76 | 9.46 | 9.76 | 9.39 | 20 | Safe | 7.925
2.35 | 4.12 | 9.18 | 0 | 9.76 | 9.46 | 9.76 | 9.39 | 20 | Safe | 7.925
2.4 | 4.12 | 9.18 | 0 | 9.76 | 9.46 | 9.76 | 9.39 | 20 | Safe | 7.925
2.45 | 4.12 | 9.18 | 0 | 9.76 | 9.46 | 9.76 | 9.39 | 20 | Safe | 7.925
2.5 | 4.12 | 9.18 | 0 | 9.76 | 9.46 | 9.76 | 9.39 | 20 | Safe | 7.925
2.55 | 4.12 | 9.18 | 0 | 9.76 | 9.46 | 9.76 | 9.39 | 20 | Safe | 7.925
2.6 | 4.12 | 9.18 | 0 | 9.76 | 9.46 | 9.76 | 9.39 | 20 | Safe | 7.925
2.65 | 4.12 | 9.18 | 0 | 9.76 | 9.46 | 9.76 | 9.39 | 20 | Safe | 7.925
2.7 | 4.12 | 9.18 | 0 | 9.76 | 9.46 | 9.76 | 9.39 | 20 | Safe | 7.925
2.75 | 4.12 | 9.18 | 0 | 9.76 | 9.46 | 9.76 | 9.39 | 20 | Safe | 7.925
2.8 | 4.12 | 9.18 | 0 | 9.76 | 9.46 | 9.76 | 9.39 | 20 | Safe | 7.925
2.85 | 4.12 | 9.18 | 0 | 9.76 | 9.46 | 9.76 | 9.39 | 20 | Safe | 7.925
2.9 | 4.12 | 9.18 | 0 | 9.76 | 9.46 | 9.76 | 9.39 | 20 | Safe | 7.925
2.95 | 4.12 | 9.18 | 0 | 9.76 | 9.46 | 9.76 | 9.39 | 20 | Safe | 7.925
3 | 4.12 | 9.18 | 0 | 9.76 | 9.46 | 9.76 | 9.39 | 20 | Safe | 7.925
3.05 | 4.12 | 9.18 | 0 | 9.76 | 9.46 | 9.76 | 9.39 | 20 | Safe | 7.925
3.1 | 4.12 | 9.18 | 0 | 9.76 | 9.46 | 9.76 | 9.39 | 20 | Safe | 7.925
3.15 | 4.12 | 9.18 | 0 | 9.76 | 9.46 | 9.76 | 9.39 | 20 | Safe | 7.925
3.2 | 4.12 | 9.18 | 0 | 9.76 | 9.46 | 9.76 | 9.39 | 20 | Safe | 7.925
3.25 | 4.12 | 9.18 | 0 | 9.76 | 9.46 | 9.76 | 9.39 | 20 | Safe | 7.925
3.3 | 4.12 | 9.18 | 0 | 9.76 | 9.46 | 9.76 | 9.39 | 20 | Safe | 7.925
3.35 | 4.12 | 9.18 | 0 | 9.76 | 9.46 | 9.76 | 9.39 | 20 | Safe | 7.925
3.4 | 4.12 | 9.18 | 0 | 9.76 | 9.46 | 9.76 | 9.39 | 20 | Safe | 7.925
3.45 | 4.12 | 9.18 | 0 | 9.76 | 9.46 | 9.76 | 9.39 | 20 | Safe | 7.925
3.5 | 4.12 | 9.18 | 0 | 9.76 | 9.46 | 9.76 | 9.39 | 20 | Safe | 7.925
3.55 | 4.12 | 9.18 | 0 | 9.76 | 9.46 | 9.76 | 9.39 | 20 | Safe | 7.925
3.6 | 4.12 | 9.18 | 0 | 9.76 | 9.46 | 9.76 | 9.39 | 20 | Safe | 7.925
3.65 | 4.12 | 9.18 | 0 | 9.76 | 9.46 | 9.76 | 9.39 | 20 | Safe | 7.925
3.7 | 4.12 | 9.18 | 0 | 9.76 | 9.46 | 9.76 | 9.39 | 20 | Safe | 7.925
3.75 | 4.12 | 9.18 | 0 | 9.76 | 9.46 | 9.76 | 9.39 | 20 | Safe | 7.925
3.8 | 4.12 | 9.18 | 0 | 9.76 | 9.46 | 9.76 | 9.39 | 20 | Safe | 7.925
3.85 | 4.12 | 9.18 | 0 | 9.76 | 9.46 | 9.76 | 9.39 | 20 | Safe | 7.925
3.9 | 4.12 | 9.18 | 0 | 9.76 | 9.46 | 9.76 | 9.39 | 20 | Safe | 7.925
3.95 | 4.12 | 9.18 | 0 | 9.76 | 9.46 | 9.76 | 9.39 | 20 | Safe | 7.925
4 | 4.12 | 9.18 | 0 | 9.76 | 9.46 | 9.76 | 9.39 | 20 | Safe | 7.925
4.05 | 4.12 | 9.18 | 0 | 9.76 | 9.46 | 9.76 | 9.39 | 20 | Safe | 7.925
4.1 | 4.12 | 9.18 | 0 | 9.76 | 9.46 | 9.76 | 9.39 | 20 | Safe | 7.925
4.15 | 4.12 | 9.18 | 0 | 9.76 | 9.46 | 9.76 | 9.39 | 20 | Safe | 7.925
4.2 | 4.12 | 9.18 | 0 | 9.76 | 9.46 | 9.76 | 9.39 | 20 | Safe | 7.925
4.25 | 4.12 | 9.18 | 0 | 9.76 | 9.46 | 9.76 | 9.39 | 20 | Safe | 7.925
4.3 | 4.12 | 9.18 | 0 | 9.76 | 9.46 | 9.76 | 9.39 | 20 | Safe | 7.925
4.35 | 4.12 | 9.18 | 0 | 9.76 | 9.46 | 9.76 | 9.39 | 20 | Safe | 7.925
4.4 | 4.12 | 9.18 | 0 | 9.76 | 9.46 | 9.76 | 9.39 | 20 | Safe | 7.925
4.45 | 4.12 | 9.18 | 0 | 9.76 | 9.46 | 9.76 | 9.39 | 20 | Safe | 7.925
4.5 | 4.12 | 9.18 | 0 | 9.76 | 9.46 | 9.76 | 9.39 | 20 | Safe | 7.925
4.55 | 4.12 | 9.18 | 0 | 9.76 | 9.46 | 9.76 | 9.39 | 20 | Safe | 7.925
4.6 | 4.12 | 9.18 | 0 | 9.76 | 9.46 | 9.76 | 9.39 | 20 | Safe | 7.925
4.65 | 4.12 | 9.18 | 0 | 9.76 | 9.46 | 9.76 | 9.39 | 20 | Safe | 7.925
4.7 | 4.12 | 9.18 | 0 | 9.76 | 9.46 | 9.76 | 9.39 | 20 | Safe | 7.925
4.75 | 4.12 | 9.18 | 0 | 9.76 | 9.46 | 9.76 | 9.39 | 20 | Safe | 7.925
4.8 | 4.12 | 9.18 | 0 | 9.76 | 9.46 | 9.76 | 9.39 | 20 | Safe | 7.925
4.85 | 4.12 | 9.18 | 0 | 9.76 | 9.46 | 9.76 | 9.39 | 20 | Safe | 7.925
4.9 | 4.12 | 9.18 | 0 | 9.76 | 9.46 | 9.76 | 9.39 | 20 | Safe | 7.925
4.95 | 4.12 | 9.18 | 0 | 9.76 | 9.46 | 9.76 | 9.39 | 20 | Safe | 7.925
5 | 4.12 | 9.18 | 0 | 9.76 | 9.46 | 9.76 | 9.39 | 20 | Safe | 7.925
5.05 | 4.12 | 9.18 | 0 | 9.76 | 9.46 | 9.76 | 9.39 | 20 | Safe | 7.925
5.1 | 4.12 | 9.18 | 0 | 9.76 | 9.46 | 9.76 | 9.39 | 20 | Safe | 7.925
5.15 | 4.12 | 9.18 | 0 | 9.76 | 9.46 | 9.76 | 9.39 | 20 | Safe | 7.925
5.2 | 4.12 | 9.18 | 0 | 9.76 | 9.46 | 9.76 | 9.39 | 20 | Safe | 7.925
5.25 | 4.12 | 9.18 | 0 | 9.76 | 9.46 | 9.76 | 9.39 | 20 | Safe | 7.925
5.3 | 4.12 | 9.18 | 0 | 9.76 | 9.46 | 9.76 | 9.39 | 20 | Safe | 7.925
5.35 | 4.12 | 9.18 | 0 | 9.76 | 9.46 | 9.76 | 9.39 | 20 | Safe | 7.925
5.4 | 4.12 | 9.18 | 0 | 9.76 | 9.46 | 9.76 | 9.39 | 20 | Safe | 7.925
5.45 | 4.12 | 9.18 | 0 | 9.76 | 9.46 | 9.76 | 9.39 | 20 | Safe | 7.925
5.5 | 4.12 | 9.18 | 0 | 9.76 | 9.46 | 9.76 | 9.39 | 20 | Safe | 7.925
5.55 | 4.12 | 9.18 | 0 | 9.76 | 9.46 | 9.76 | 9.39 | 20 | Safe | 7.925
5.6 | 4.12 | 9.18 | 0 | 9.76 | 9.46 | 9.76 | 9.39 | 20 | Safe | 7.925
5.65 | 4.12 | 9.18 | 0 | 9.76 | 9.46 | 9.76 | 9.39 | 20 | Safe | 7.925
5.7 | 4.12 | 9.18 | 0 | 9.76 | 9.46 | 9.76 | 9.39 | 20 | Safe | 7.925
5.75 | 4.12 | 9.18 | 0 | 9.76 | 9.46 | 9.76 | 9.39 | 20 | Safe | 7.925
5.8 | 4.12 | 9.18 | 0 | 9.76 | 9.46 | 9.76 | 9.39 | 20 | Safe | 7.925
5.85 | 4.12 | 9.18 | 0 | 9.76 | 9.46 | 9.76 | 9.39 | 20 | Safe | 7.925
5.9 | 4.12 | 9.18 | 0 | 9.76 | 9.46 | 9.76 | 9.39 | 20 | Safe | 7.925
5.95 | 4.12 | 9.18 | 0 | 9.76 | 9.46 | 9.76 | 9.39 | 20 | Safe | 7.925
6 | 4.12 | 9.18 | 0 | 9.76 | 9.46 | 9.76 | 9.39 | 20 | Safe | 7.925
6.05 | 4.12 | 9.18 | 0 | 9.76 | 9.46 | 9.76 | 9.39 | 20 | Safe | 7.925
6.1 | 4.12 | 9.18 | 0 | 9.76 | 9.46 | 9.76 | 9.39 | 20 | Safe | 7.925
6.15 | 4.12 | 9.18 | 0 | 9.76 | 9.46 | 9.76 | 9.39 | 20 | Safe | 7.925
6.2 | 4.12 | 9.18 | 0 | 9.76 | 9.46 | 9.76 | 9.39 | 20 | Safe | 7.925
6.25 | 4.12 | 9.18 | 0 | 9.76 | 9.46 | 9.76 | 9.39 | 20 | Safe | 7.925
6.3 | 4.12 | 9.18 | 0 | 9.76 | 9.46 | 9.76 | 9.39 | 20 | Safe | 7.925
6.35 | 4.12 | 9.18 | 0 | 9.76 | 9.46 | 9.76 | 9.39 | 20 | Safe | 7.925
6.4 | 4.12 | 9.18 | 0 | 9.76 | 9.46 | 9.76 | 9.39 | 20 | Safe | 7.925
6.45 | 4.12 | 9.18 | 0 | 9.76 | 9.46 | 9.76 | 9.39 | 20 | Safe | 7.925
6.5 | 4.12 | 9.18 | 0 | 9.76 | 9.46 | 9.76 | 9.39 | 20 | Safe | 7.925
6.55 | 4.12 | 9.18 | 0 | 9.76 | 9.46 | 9.76 | 9.39 | 20 | Safe | 7.925
6.6 | 4.12 | 9.18 | 0 | 9.76 | 9.46 | 9.76 | 9.39 | 20 | Safe | 7.925
6.65 | 4.12 | 9.18 | 0 | 9.76 | 9.46 | 9.76 | 9.39 | 20 | Safe | 7.925
6.7 | 4.12 | 9.18 | 0 | 9.76 | 9.46 | 9.76 | 9.39 | 20 | Safe | 7.925
6.75 | 4.12 | 9.18 | 0 | 9.76 | 9.46 | 9.76 | 9.39 | 20 | Safe | 7.925
6.8 | 4.12 | 9.18 | 0 | 9.76 | 9.46 | 9.76 | 9.39 | 20 | Safe | 7.925
6.85 | 4.12 | 9.18 | 0 | 9.76 | 9.46 | 9.76 | 9.39 | 20 | Safe | 7.925
6.9 | 4.12 | 9.18 | 0 | 9.76 | 9.46 | 9.76 | 9.39 | 20 | Safe | 7.925
6.95 | 4.12 | 9.18 | 0 | 9.76 | 9.46 | 9.76 | 9.39 | 20 | Safe | 7.925
7 | 4.12 | 9.18 | 0 | 9.76 | 9.46 | 9.76 | 9.39 | 20 | Safe | 7.925
7.05 | 4.12 | 9.18 | 0 | 9.75 | 9.46 | 9.76 | 9.39 | 20 | Safe | 7.923333
7.1 | 4.12 | 9.18 | 0 | 9.74 | 9.46 | 9.76 | 9.39 | 20 | Safe | 7.921667
7.15 | 4.12 | 9.18 | 0 | 9.74 | 9.46 | 9.76 | 9.39 | 20 | Safe | 7.921667
7.2 | 4.12 | 9.18 | 0 | 9.74 | 9.46 | 9.76 | 9.39 | 20 | Safe | 7.921667
7.25 | 4.12 | 9.18 | 0 | 9.74 | 9.47 | 9.76 | 9.39 | 20 | Safe | 7.923333
7.3 | 4.12 | 9.18 | 0 | 9.74 | 9.48 | 9.76 | 9.39 | 20 | Safe | 7.925
7.35 | 4.12 | 9.18 | 0 | 9.74 | 9.48 | 9.76 | 9.39 | 20 | Safe | 7.925
7.4 | 4.12 | 9.18 | 0 | 9.74 | 9.48 | 9.76 | 9.39 | 20 | Safe | 7.925
7.45 | 4.12 | 9.18 | 0 | 9.74 | 9.48 | 9.76 | 9.39 | 20 | Safe | 7.925
7.5 | 4.12 | 9.18 | 0 | 9.74 | 9.48 | 9.76 | 9.39 | 20 | Safe | 7.925
7.55 | 4.12 | 9.18 | 0 | 9.74 | 9.48 | 9.76 | 9.39 | 20 | Safe | 7.925
7.6 | 4.12 | 9.18 | 0 | 9.74 | 9.48 | 9.76 | 9.39 | 20 | Safe | 7.925
7.65 | 4.12 | 9.18 | 0 | 9.74 | 9.48 | 9.76 | 9.39 | 20 | Safe | 7.925
7.7 | 4.12 | 9.18 | 0 | 9.74 | 9.48 | 9.76 | 9.39 | 20 | Safe | 7.925
7.75 | 4.12 | 9.18 | 0 | 9.74 | 9.48 | 9.76 | 9.39 | 20 | Safe | 7.925
7.8 | 4.12 | 9.18 | 0 | 9.74 | 9.48 | 9.76 | 9.39 | 20 | Safe | 7.925
7.85 | 4.12 | 9.18 | 0 | 9.74 | 9.48 | 9.76 | 9.39 | 20 | Safe | 7.925
7.9 | 4.12 | 9.18 | 0 | 9.74 | 9.48 | 9.76 | 9.39 | 20 | Safe | 7.925
7.95 | 4.12 | 9.18 | 0 | 9.74 | 9.48 | 9.76 | 9.39 | 20 | Safe | 7.925
8 | 4.12 | 9.18 | 0 | 9.74 | 9.48 | 9.76 | 9.39 | 20 | Safe | 7.925
8.05 | 4.12 | 9.18 | 0 | 9.74 | 9.48 | 9.76 | 9.39 | 20 | Safe | 7.925
8.1 | 4.12 | 9.18 | 0 | 9.74 | 9.48 | 9.76 | 9.39 | 20 | Safe | 7.925
8.15 | 4.12 | 9.18 | 0 | 9.74 | 9.48 | 9.76 | 9.39 | 20 | Safe | 7.925
8.2 | 4.12 | 9.18 | 0 | 9.74 | 9.48 | 9.76 | 9.39 | 20 | Safe | 7.925
8.25 | 4.12 | 9.18 | 0 | 9.74 | 9.48 | 9.76 | 9.39 | 20 | Safe | 7.925
8.3 | 4.12 | 9.18 | 0 | 9.74 | 9.48 | 9.76 | 9.39 | 20 | Safe | 7.925
8.35 | 4.12 | 9.18 | 0 | 9.74 | 9.48 | 9.76 | 9.39 | 20 | Safe | 7.925
8.4 | 4.12 | 9.18 | 0 | 9.74 | 9.48 | 9.76 | 9.39 | 20 | Safe | 7.925
8.45 | 4.12 | 9.18 | 0 | 9.74 | 9.48 | 9.76 | 9.39 | 20 | Safe | 7.925
8.5 | 4.12 | 9.18 | 0 | 9.74 | 9.48 | 9.76 | 9.39 | 20 | Safe | 7.925
8.55 | 4.12 | 9.18 | 0 | 9.74 | 9.48 | 9.76 | 9.39 | 20 | Safe | 7.925
8.6 | 4.12 | 9.18 | 0 | 9.74 | 9.48 | 9.76 | 9.39 | 20 | Safe | 7.925
8.65 | 4.12 | 9.18 | 0 | 9.74 | 9.48 | 9.76 | 9.39 | 20 | Safe | 7.925
8.7 | 4.12 | 9.18 | 0 | 9.74 | 9.48 | 9.76 | 9.39 | 20 | Safe | 7.925
8.75 | 4.12 | 9.18 | 0 | 9.74 | 9.48 | 9.76 | 9.39 | 20 | Safe | 7.925
8.8 | 4.12 | 9.18 | 0 | 9.74 | 9.48 | 9.76 | 9.39 | 20 | Safe | 7.925
8.85 | 4.12 | 9.18 | 0 | 9.74 | 9.48 | 9.76 | 9.39 | 20 | Safe | 7.925
8.9 | 4.12 | 9.18 | 0 | 9.74 | 9.48 | 9.76 | 9.39 | 20 | Safe | 7.925
8.95 | 4.12 | 9.18 | 0 | 9.74 | 9.48 | 9.76 | 9.39 | 20 | Safe | 7.925
9 | 4.12 | 9.18 | 0 | 9.74 | 9.48 | 9.76 | 9.39 | 20 | Safe | 7.925
9.05 | 4.12 | 9.18 | 0 | 9.74 | 9.48 | 9.76 | 9.39 | 20 | Safe | 7.925
9.1 | 4.12 | 9.18 | 0 | 9.74 | 9.48 | 9.76 | 9.39 | 20 | Safe | 7.925
9.15 | 4.12 | 9.18 | 0 | 9.74 | 9.48 | 9.76 | 9.39 | 20 | Safe | 7.925
9.2 | 4.12 | 9.18 | 0 | 9.74 | 9.48 | 9.76 | 9.39 | 20 | Safe | 7.925
9.25 | 4.12 | 9.18 | 0 | 9.74 | 9.48 | 9.76 | 9.39 | 20 | Safe | 7.925
9.3 | 4.12 | 9.18 | 0 | 9.74 | 9.48 | 9.76 | 9.39 | 20 | Safe | 7.925
9.35 | 4.12 | 9.18 | 0 | 9.74 | 9.48 | 9.76 | 9.39 | 20 | Safe | 7.925
9.4 | 4.12 | 9.18 | 0 | 9.74 | 9.48 | 9.76 | 9.39 | 20 | Safe | 7.925
9.45 | 4.12 | 9.18 | 0 | 9.74 | 9.48 | 9.76 | 9.39 | 20 | Safe | 7.925
9.5 | 4.12 | 9.18 | 0 | 9.74 | 9.48 | 9.76 | 9.39 | 20 | Safe | 7.925
9.55 | 4.12 | 9.18 | 0 | 9.74 | 9.48 | 9.76 | 9.39 | 20 | Safe | 7.925
9.6 | 4.12 | 9.18 | 0 | 9.74 | 9.48 | 9.76 | 9.39 | 20 | Safe | 7.925
9.65 | 4.12 | 9.18 | 0 | 9.74 | 9.48 | 9.76 | 9.39 | 20 | Safe | 7.925
9.7 | 4.12 | 9.18 | 0 | 9.74 | 9.48 | 9.76 | 9.39 | 20 | Safe | 7.925
9.75 | 4.12 | 9.18 | 0 | 9.74 | 9.48 | 9.76 | 9.39 | 20 | Safe | 7.925
9.8 | 4.12 | 9.18 | 0 | 9.74 | 9.48 | 9.76 | 9.39 | 20 | Safe | 7.925
9.85 | 4.12 | 9.18 | 0 | 9.74 | 9.48 | 9.76 | 9.39 | 20 | Safe | 7.925
9.9 | 4.12 | 9.18 | 0 | 9.74 | 9.48 | 9.76 | 9.39 | 20 | Safe | 7.925
9.95 | 4.12 | 9.18 | 0 | 9.74 | 9.48 | 9.76 | 9.39 | 20 | Safe | 7.925
10 | 4.12 | 9.18 | 0 | 9.74 | 9.48 | 9.76 | 9.39 | 20 | Safe | 7.925
10.05 | 4.12 | 9.18 | 0 | 9.74 | 9.48 | 9.76 | 9.39 | 20 | Safe | 7.925
10.1 | 4.12 | 9.18 | 0 | 9.74 | 9.48 | 9.76 | 9.39 | 20 | Safe | 7.925
10.15 | 4.12 | 9.18 | 0 | 9.74 | 9.48 | 9.76 | 9.39 | 20 | Safe | 7.925
10.2 | 4.12 | 9.18 | 0 | 9.74 | 9.48 | 9.76 | 9.39 | 20 | Safe | 7.925
10.25 | 4.12 | 9.18 | 0 | 9.74 | 9.48 | 9.76 | 9.39 | 20 | Safe | 7.925
10.3 | 4.12 | 9.18 | 0 | 9.74 | 9.48 | 9.76 | 9.39 | 20 | Safe | 7.925
10.35 | 4.12 | 9.18 | 0 | 9.74 | 9.48 | 9.76 | 9.39 | 20 | Safe | 7.925
10.4 | 4.12 | 9.18 | 0 | 9.74 | 9.48 | 9.76 | 9.39 | 20 | Safe | 7.925
10.45 | 4.12 | 9.18 | 0 | 9.74 | 9.48 | 9.76 | 9.39 | 20 | Safe | 7.925
10.5 | 4.12 | 9.18 | 0 | 9.74 | 9.48 | 9.76 | 9.39 | 20 | Safe | 7.925
10.55 | 4.12 | 9.18 | 0 | 9.74 | 9.48 | 9.76 | 9.39 | 20 | Safe | 7.925
10.6 | 4.12 | 9.18 | 0 | 9.74 | 9.48 | 9.76 | 9.39 | 20 | Safe | 7.925
10.65 | 4.12 | 9.18 | 0 | 9.74 | 9.48 | 9.76 | 9.39 | 20 | Safe | 7.925
10.7 | 4.12 | 9.18 | 0 | 9.74 | 9.48 | 9.76 | 9.39 | 20 | Safe | 7.925
10.75 | 4.12 | 9.18 | 0 | 9.74 | 9.48 | 9.76 | 9.39 | 20 | Safe | 7.925
10.8 | 4.12 | 9.18 | 0 | 9.74 | 9.48 | 9.76 | 9.39 | 20 | Safe | 7.925
10.85 | 4.12 | 9.18 | 0 | 9.74 | 9.48 | 9.76 | 9.39 | 20 | Safe | 7.925
10.9 | 4.12 | 9.18 | 0 | 9.74 | 9.48 | 9.76 | 9.39 | 20 | Safe | 7.925
10.95 | 4.12 | 9.18 | 0 | 9.74 | 9.48 | 9.76 | 9.39 | 20 | Safe | 7.925
11 | 4.12 | 9.18 | 0 | 9.74 | 9.48 | 9.77 | 9.39 | 20 | Safe | 7.926667
11.05 | 4.12 | 9.18 | 0 | 9.74 | 9.48 | 9.78 | 9.39 | 20 | Safe | 7.928333
11.1 | 4.12 | 9.18 | 0 | 9.74 | 9.48 | 9.78 | 9.39 | 20 | Safe | 7.928333
11.15 | 4.12 | 9.18 | 0 | 9.74 | 9.48 | 9.78 | 9.39 | 20 | Safe | 7.928333
11.2 | 4.12 | 9.18 | 0 | 9.74 | 9.48 | 9.78 | 9.39 | 20 | Safe | 7.928333
11.25 | 4.12 | 9.18 | 0 | 9.74 | 9.48 | 9.78 | 9.39 | 20 | Safe | 7.928333
11.3 | 4.12 | 9.18 | 0 | 9.74 | 9.48 | 9.78 | 9.39 | 20 | Safe | 7.928333
11.35 | 4.12 | 9.18 | 0 | 9.75 | 9.48 | 9.78 | 9.39 | 20 | Safe | 7.93
11.4 | 4.12 | 9.18 | 0 | 9.76 | 9.48 | 9.78 | 9.39 | 20 | Safe | 7.931667
11.45 | 4.12 | 9.18 | 0 | 9.76 | 9.48 | 9.78 | 9.39 | 20 | Safe | 7.931667
11.5 | 4.12 | 9.18 | 0 | 9.76 | 9.48 | 9.78 | 9.39 | 20 | Safe | 7.931667
11.55 | 4.12 | 9.18 | 0 | 9.76 | 9.48 | 9.78 | 9.39 | 20 | Safe | 7.931667
11.6 | 4.12 | 9.18 | 0 | 9.76 | 9.48 | 9.78 | 9.39 | 20 | Safe | 7.931667
11.65 | 4.12 | 9.18 | 0 | 9.76 | 9.48 | 9.78 | 9.39 | 20 | Safe | 7.931667
11.7 | 4.12 | 9.18 | 0 | 9.76 | 9.48 | 9.78 | 9.39 | 20 | Safe | 7.931667
11.75 | 4.12 | 9.18 | 0 | 9.76 | 9.48 | 9.78 | 9.39 | 20 | Safe | 7.931667
11.8 | 4.12 | 9.18 | 0 | 9.76 | 9.48 | 9.78 | 9.39 | 20 | Safe | 7.931667
11.85 | 4.12 | 9.18 | 0 | 9.76 | 9.48 | 9.78 | 9.39 | 20 | Safe | 7.931667
11.9 | 4.12 | 9.18 | 0 | 9.76 | 9.48 | 9.78 | 9.39 | 20 | Safe | 7.931667
11.95 | 4.12 | 9.18 | 0 | 9.76 | 9.48 | 9.78 | 9.4 | 20 | Safe | 7.933333
12 | 4.12 | 9.18 | 0 | 9.76 | 9.48 | 9.78 | 9.41 | 20 | Safe | 7.935
12.05 | 4.12 | 9.18 | 0 | 9.76 | 9.48 | 9.78 | 9.41 | 20 | Safe | 7.935
12.1 | 4.12 | 9.18 | 0 | 9.76 | 9.48 | 9.78 | 9.41 | 20 | Safe | 7.935
12.15 | 4.12 | 9.18 | 0 | 9.76 | 9.48 | 9.78 | 9.41 | 20 | Safe | 7.935
12.2 | 4.12 | 9.18 | 0 | 9.76 | 9.48 | 9.78 | 9.41 | 20 | Safe | 7.935
12.25 | 4.12 | 9.18 | 0 | 9.76 | 9.48 | 9.78 | 9.41 | 20 | Safe | 7.935
12.3 | 4.12 | 9.18 | 0 | 9.76 | 9.48 | 9.78 | 9.41 | 20 | Safe | 7.935
12.35 | 4.12 | 9.18 | 0 | 9.76 | 9.48 | 9.78 | 9.41 | 20 | Safe | 7.935
12.4 | 4.12 | 9.18 | 0 | 9.76 | 9.48 | 9.78 | 9.41 | 20 | Safe | 7.935
12.45 | 4.12 | 9.18 | 0 | 9.76 | 9.48 | 9.78 | 9.41 | 20 | Safe | 7.935
12.5 | 4.12 | 9.18 | 0 | 9.76 | 9.48 | 9.78 | 9.41 | 20 | Safe | 7.935
12.55 | 4.12 | 9.18 | 0 | 9.76 | 9.48 | 9.78 | 9.41 | 20 | Safe | 7.935
12.6 | 4.12 | 9.18 | 0 | 9.76 | 9.48 | 9.78 | 9.41 | 20 | Safe | 7.935
12.65 | 4.12 | 9.18 | 0 | 9.76 | 9.48 | 9.78 | 9.41 | 20 | Safe | 7.935
12.7 | 4.12 | 9.18 | 0 | 9.76 | 9.48 | 9.78 | 9.41 | 20 | Safe | 7.935
12.75 | 4.12 | 9.18 | 0 | 9.76 | 9.48 | 9.78 | 9.41 | 20 | Safe | 7.935
12.8 | 4.12 | 9.18 | 0 | 9.76 | 9.48 | 9.78 | 9.41 | 20 | Safe | 7.935
12.85 | 4.12 | 9.18 | 0 | 9.76 | 9.48 | 9.78 | 9.41 | 20 | Safe | 7.935
12.9 | 4.12 | 9.18 | 0 | 9.76 | 9.48 | 9.78 | 9.41 | 20 | Safe | 7.935
12.95 | 4.12 | 9.18 | 0 | 9.76 | 9.48 | 9.78 | 9.41 | 20 | Safe | 7.935
13 | 4.12 | 9.18 | 0 | 9.76 | 9.48 | 9.78 | 9.41 | 20 | Safe | 7.935
13.05 | 4.12 | 9.18 | 0 | 9.76 | 9.48 | 9.78 | 9.41 | 20 | Safe | 7.935
13.1 | 4.12 | 9.18 | 0 | 9.76 | 9.48 | 9.78 | 9.41 | 20 | Safe | 7.935
13.15 | 4.12 | 9.18 | 0 | 9.76 | 9.48 | 9.78 | 9.41 | 20 | Safe | 7.935
13.2 | 4.12 | 9.18 | 0 | 9.76 | 9.48 | 9.78 | 9.41 | 20 | Safe | 7.935
13.25 | 4.12 | 9.18 | 0 | 9.76 | 9.48 | 9.78 | 9.41 | 20 | Safe | 7.935
13.3 | 4.12 | 9.18 | 0 | 9.76 | 9.48 | 9.78 | 9.41 | 20 | Safe | 7.935
13.35 | 4.12 | 9.18 | 0 | 9.76 | 9.48 | 9.78 | 9.41 | 20 | Safe | 7.935
13.4 | 4.12 | 9.18 | 0 | 9.76 | 9.48 | 9.78 | 9.41 | 20 | Safe | 7.935
13.45 | 4.12 | 9.18 | 0 | 9.76 | 9.48 | 9.78 | 9.41 | 20 | Safe | 7.935
13.5 | 4.12 | 9.18 | 0 | 9.76 | 9.48 | 9.78 | 9.41 | 20 | Safe | 7.935
13.55 | 4.12 | 9.18 | 0 | 9.76 | 9.48 | 9.78 | 9.41 | 20 | Safe | 7.935
13.6 | 4.12 | 9.18 | 0 | 9.76 | 9.48 | 9.78 | 9.41 | 20 | Safe | 7.935
13.65 | 4.12 | 9.18 | 0 | 9.76 | 9.48 | 9.78 | 9.41 | 20 | Safe | 7.935
13.7 | 4.12 | 9.18 | 0 | 9.76 | 9.48 | 9.78 | 9.41 | 20 | Safe | 7.935
13.75 | 4.12 | 9.18 | 0 | 9.76 | 9.48 | 9.78 | 9.41 | 20 | Safe | 7.935
13.8 | 4.12 | 9.18 | 0 | 9.76 | 9.48 | 9.78 | 9.41 | 20 | Safe | 7.935
13.85 | 4.12 | 9.18 | 0 | 9.76 | 9.48 | 9.78 | 9.41 | 20 | Safe | 7.935
13.9 | 4.12 | 9.18 | 0 | 9.76 | 9.48 | 9.78 | 9.41 | 20 | Safe | 7.935
13.95 | 4.12 | 9.18 | 0 | 9.76 | 9.48 | 9.78 | 9.41 | 20 | Safe | 7.935
14 | 4.12 | 9.18 | 0 | 9.76 | 9.48 | 9.78 | 9.41 | 20 | Safe | 7.935
14.05 | 4.12 | 9.18 | 0 | 9.76 | 9.48 | 9.78 | 9.41 | 20 | Safe | 7.935
14.1 | 4.12 | 9.18 | 0 | 9.76 | 9.48 | 9.78 | 9.41 | 20 | Safe | 7.935
14.15 | 4.12 | 9.18 | 0 | 9.76 | 9.48 | 9.78 | 9.41 | 20 | Safe | 7.935
14.2 | 4.12 | 9.18 | 0 | 9.76 | 9.48 | 9.78 | 9.41 | 20 | Safe | 7.935
14.25 | 4.12 | 9.18 | 0 | 9.76 | 9.48 | 9.78 | 9.41 | 20 | Safe | 7.935
14.3 | 4.12 | 9.18 | 0 | 9.76 | 9.48 | 9.78 | 9.41 | 20 | Safe | 7.935
14.35 | 4.12 | 9.18 | 0 | 9.76 | 9.48 | 9.78 | 9.41 | 20 | Safe | 7.935
14.4 | 4.12 | 9.18 | 0 | 9.76 | 9.48 | 9.78 | 9.41 | 20 | Safe | 7.935
14.45 | 4.12 | 9.18 | 0 | 9.76 | 9.48 | 9.78 | 9.41 | 20 | Safe | 7.935
14.5 | 4.12 | 9.18 | 0 | 9.76 | 9.48 | 9.78 | 9.41 | 20 | Safe | 7.935
14.55 | 4.12 | 9.18 | 0 | 9.76 | 9.48 | 9.78 | 9.41 | 20 | Safe | 7.935
14.6 | 4.12 | 9.18 | 0 | 9.76 | 9.48 | 9.78 | 9.41 | 20 | Safe | 7.935
14.65 | 4.12 | 9.18 | 0 | 9.76 | 9.48 | 9.78 | 9.41 | 20 | Safe | 7.935
14.7 | 4.12 | 9.18 | 0 | 9.76 | 9.48 | 9.78 | 9.41 | 20 | Safe | 7.935
14.75 | 4.12 | 9.18 | 0 | 9.76 | 9.48 | 9.78 | 9.41 | 20 | Safe | 7.935
14.8 | 4.12 | 9.18 | 0 | 9.76 | 9.48 | 9.78 | 9.41 | 20 | Safe | 7.935
14.85 | 4.12 | 9.18 | 0 | 9.76 | 9.48 | 9.78 | 9.41 | 20 | Safe | 7.935
14.9 | 4.12 | 9.18 | 0 | 9.76 | 9.48 | 9.78 | 9.41 | 20 | Safe | 7.935
14.95 | 4.12 | 9.18 | 0 | 9.76 | 9.48 | 9.78 | 9.41 | 20 | Safe | 7.935
15 | 4.12 | 9.18 | 0 | 9.76 | 9.48 | 9.78 | 9.41 | 20 | Safe | 7.935
15.05 | 4.12 | 9.18 | 0 | 9.76 | 9.48 | 9.78 | 9.41 | 20 | Safe | 7.935
15.1 | 4.12 | 9.18 | 0 | 9.76 | 9.48 | 9.78 | 9.41 | 20 | Safe | 7.935
15.15 | 4.12 | 9.18 | 0 | 9.76 | 9.48 | 9.78 | 9.41 | 20 | Safe | 7.935
15.2 | 4.12 | 9.18 | 0 | 9.76 | 9.48 | 9.78 | 9.41 | 20 | Safe | 7.935
15.25 | 4.12 | 9.18 | 0 | 9.76 | 9.48 | 9.78 | 9.41 | 20 | Safe | 7.935
15.3 | 4.12 | 9.18 | 0 | 9.76 | 9.48 | 9.78 | 9.41 | 20 | Safe | 7.935
15.35 | 4.12 | 9.18 | 0 | 9.76 | 9.48 | 9.78 | 9.41 | 20 | Safe | 7.935
15.4 | 4.12 | 9.18 | 0 | 9.76 | 9.48 | 9.78 | 9.41 | 20 | Safe | 7.935
15.45 | 4.12 | 9.18 | 0 | 9.76 | 9.48 | 9.78 | 9.41 | 20 | Safe | 7.935
15.5 | 4.12 | 9.18 | 0 | 9.76 | 9.48 | 9.78 | 9.41 | 20 | Safe | 7.935
15.55 | 4.12 | 9.18 | 0 | 9.76 | 9.48 | 9.78 | 9.41 | 20 | Safe | 7.935
15.6 | 4.12 | 9.18 | 0 | 9.76 | 9.48 | 9.78 | 9.41 | 20 | Safe | 7.935
15.65 | 4.12 | 9.18 | 0 | 9.76 | 9.48 | 9.78 | 9.41 | 20 | Safe | 7.935
15.7 | 4.12 | 9.18 | 0 | 9.76 | 9.48 | 9.78 | 9.41 | 20 | Safe | 7.935
15.75 | 4.12 | 9.18 | 0 | 9.76 | 9.48 | 9.78 | 9.41 | 20 | Safe | 7.935
15.8 | 4.12 | 9.18 | 0 | 9.76 | 9.48 | 9.78 | 9.41 | 20 | Safe | 7.935
15.85 | 4.12 | 9.18 | 0 | 9.76 | 9.48 | 9.78 | 9.41 | 20 | Safe | 7.935
15.9 | 4.12 | 9.18 | 0 | 9.76 | 9.48 | 9.78 | 9.41 | 20 | Safe | 7.935
15.95 | 4.12 | 9.18 | 0 | 9.76 | 9.48 | 9.78 | 9.41 | 20 | Safe | 7.935
16 | 4.12 | 9.18 | 0 | 9.76 | 9.48 | 9.78 | 9.41 | 20 | Safe | 7.935
16.05 | 4.12 | 9.18 | 0 | 9.76 | 9.48 | 9.78 | 9.41 | 20 | Safe | 7.935
16.1 | 4.12 | 9.18 | 0 | 9.76 | 9.48 | 9.78 | 9.41 | 20 | Safe | 7.935
16.15 | 4.12 | 9.18 | 0 | 9.76 | 9.48 | 9.78 | 9.41 | 20 | Safe | 7.935
16.2 | 4.12 | 9.18 | 0 | 9.76 | 9.48 | 9.78 | 9.41 | 20 | Safe | 7.935
16.25 | 4.12 | 9.18 | 0 | 9.76 | 9.48 | 9.78 | 9.41 | 20 | Safe | 7.935
16.3 | 4.12 | 9.18 | 0 | 9.76 | 9.48 | 9.78 | 9.41 | 20 | Safe | 7.935
16.35 | 4.12 | 9.18 | 0 | 9.76 | 9.48 | 9.78 | 9.41 | 20 | Safe | 7.935
16.4 | 4.12 | 9.18 | 0 | 9.76 | 9.48 | 9.78 | 9.41 | 20 | Safe | 7.935
16.45 | 4.12 | 9.18 | 0 | 9.76 | 9.48 | 9.78 | 9.41 | 20 | Safe | 7.935
16.5 | 4.12 | 9.18 | 0 | 9.76 | 9.48 | 9.78 | 9.41 | 20 | Safe | 7.935
16.55 | 4.12 | 9.18 | 0 | 9.76 | 9.48 | 9.78 | 9.41 | 20 | Safe | 7.935
16.6 | 4.12 | 9.18 | 0 | 9.76 | 9.48 | 9.78 | 9.41 | 20 | Safe | 7.935
16.65 | 4.12 | 9.18 | 0 | 9.76 | 9.48 | 9.78 | 9.41 | 20 | Safe | 7.935
16.7 | 4.12 | 9.18 | 0 | 9.76 | 9.48 | 9.78 | 9.41 | 20 | Safe | 7.935
16.75 | 4.12 | 9.18 | 0 | 9.76 | 9.48 | 9.78 | 9.41 | 20 | Safe | 7.935
16.8 | 4.12 | 9.18 | 0 | 9.76 | 9.48 | 9.78 | 9.41 | 20 | Safe | 7.935
16.85 | 4.12 | 9.18 | 0 | 9.76 | 9.48 | 9.78 | 9.41 | 20 | Safe | 7.935
16.9 | 4.12 | 9.18 | 0 | 9.76 | 9.48 | 9.78 | 9.41 | 20 | Safe | 7.935
16.95 | 4.12 | 9.18 | 0 | 9.76 | 9.48 | 9.78 | 9.41 | 20 | Safe | 7.935
17 | 4.12 | 9.18 | 0 | 9.76 | 9.48 | 9.78 | 9.41 | 20 | Safe | 7.935
17.05 | 4.12 | 9.18 | 0 | 9.76 | 9.48 | 9.78 | 9.41 | 20 | Safe | 7.935
17.1 | 4.12 | 9.18 | 0 | 9.76 | 9.48 | 9.78 | 9.41 | 20 | Safe | 7.935
17.15 | 4.12 | 9.18 | 0 | 9.76 | 9.48 | 9.78 | 9.41 | 20 | Safe | 7.935
17.2 | 4.12 | 9.18 | 0 | 9.76 | 9.48 | 9.78 | 9.41 | 20 | Safe | 7.935
17.25 | 4.12 | 9.18 | 0 | 9.76 | 9.48 | 9.78 | 9.41 | 20 | Safe | 7.935
17.3 | 4.12 | 9.18 | 0 | 9.76 | 9.48 | 9.78 | 9.41 | 20 | Safe | 7.935
17.35 | 4.12 | 9.18 | 0 | 9.76 | 9.48 | 9.78 | 9.41 | 20 | Safe | 7.935
17.4 | 4.12 | 9.18 | 0 | 9.76 | 9.48 | 9.78 | 9.41 | 20 | Safe | 7.935
17.45 | 4.12 | 9.18 | 0 | 9.76 | 9.48 | 9.78 | 9.41 | 20 | Safe | 7.935
17.5 | 4.12 | 9.18 | 0 | 9.76 | 9.48 | 9.78 | 9.41 | 20 | Safe | 7.935
17.55 | 4.12 | 9.18 | 0 | 9.76 | 9.48 | 9.78 | 9.41 | 20 | Safe | 7.935
17.6 | 4.12 | 9.18 | 0 | 9.76 | 9.48 | 9.78 | 9.41 | 20 | Safe | 7.935
17.65 | 4.12 | 9.18 | 0 | 9.76 | 9.48 | 9.78 | 9.41 | 20 | Safe | 7.935
17.7 | 4.12 | 9.18 | 0 | 9.76 | 9.48 | 9.78 | 9.41 | 20 | Safe | 7.935
17.75 | 4.12 | 9.18 | 0 | 9.76 | 9.48 | 9.78 | 9.41 | 20 | Safe | 7.935
17.8 | 4.12 | 9.18 | 0 | 9.76 | 9.48 | 9.78 | 9.41 | 20 | Safe | 7.935
17.85 | 4.12 | 9.18 | 0 | 9.76 | 9.48 | 9.78 | 9.41 | 20 | Safe | 7.935
17.9 | 4.12 | 9.18 | 0 | 9.76 | 9.48 | 9.78 | 9.41 | 20 | Safe | 7.935
17.95 | 4.12 | 9.18 | 0 | 9.76 | 9.48 | 9.78 | 9.41 | 20 | Safe | 7.935
18 | 4.12 | 9.18 | 0 | 9.76 | 9.48 | 9.78 | 9.41 | 20 | Safe | 7.935
18.05 | 4.12 | 9.18 | 0 | 9.76 | 9.48 | 9.78 | 9.41 | 20 | Safe | 7.935
18.1 | 4.12 | 9.18 | 0 | 9.76 | 9.49 | 9.78 | 9.41 | 20 | Safe | 7.936667
18.15 | 4.12 | 9.18 | 0 | 9.76 | 9.5 | 9.78 | 9.41 | 20 | Safe | 7.938333
18.2 | 4.12 | 9.18 | 0 | 9.76 | 9.5 | 9.78 | 9.41 | 20 | Safe | 7.938333
18.25 | 4.12 | 9.18 | 0 | 9.76 | 9.5 | 9.78 | 9.41 | 20 | Safe | 7.938333
18.3 | 4.12 | 9.19 | 0 | 9.76 | 9.5 | 9.78 | 9.41 | 20 | Safe | 7.94
18.35 | 4.12 | 9.23 | 0 | 9.76 | 9.5 | 9.78 | 9.41 | 20 | Safe | 7.946667
18.4 | 4.12 | 9.26 | 0 | 9.76 | 9.5 | 9.78 | 9.41 | 20 | Safe | 7.951667
18.45 | 4.12 | 9.26 | 0 | 9.76 | 9.5 | 9.78 | 9.41 | 20 | Safe | 7.951667
18.5 | 4.12 | 9.3 | 0 | 9.76 | 9.5 | 9.78 | 9.41 | 20 | Safe | 7.958333
18.55 | 4.12 | 9.32 | 0 | 9.76 | 9.5 | 9.78 | 9.41 | 20 | Safe | 7.961667
18.6 | 4.12 | 9.36 | 0 | 9.76 | 9.5 | 9.78 | 9.41 | 20 | Safe | 7.968333
18.65 | 4.12 | 9.42 | 0 | 9.76 | 9.5 | 9.78 | 9.41 | 20 | Safe | 7.978333
18.7 | 4.12 | 9.48 | 0 | 9.76 | 9.5 | 9.78 | 9.41 | 20 | Safe | 7.988333
18.75 | 4.12 | 9.52 | 0 | 9.76 | 9.5 | 9.78 | 9.41 | 20 | Safe | 7.995
18.8 | 4.12 | 9.57 | 0 | 9.76 | 9.5 | 9.78 | 9.41 | 20 | Safe | 8.003333
18.85 | 4.12 | 9.65 | 0 | 9.76 | 9.5 | 9.78 | 9.41 | 20 | Safe | 8.016667
18.9 | 4.12 | 9.72 | 0 | 9.76 | 9.5 | 9.78 | 9.41 | 20 | Safe | 8.028333
18.95 | 4.12 | 9.79 | 0 | 9.76 | 9.5 | 9.78 | 9.41 | 20 | Safe | 8.04
19 | 4.12 | 9.87 | 0 | 9.76 | 9.5 | 9.78 | 9.41 | 20 | Safe | 8.053333
19.05 | 4.12 | 9.94 | 0 | 9.76 | 9.5 | 9.78 | 9.41 | 20 | Safe | 8.065
19.1 | 4.12 | 10.03 | 0 | 9.76 | 9.5 | 9.78 | 9.41 | 20 | Safe | 8.08
19.15 | 4.12 | 10.13 | 0 | 9.76 | 9.5 | 9.78 | 9.41 | 20 | Safe | 8.096667
19.2 | 4.12 | 10.21 | 0 | 9.76 | 9.5 | 9.78 | 9.41 | 20 | Safe | 8.11
19.25 | 4.12 | 10.31 | 0 | 9.76 | 9.5 | 9.78 | 9.41 | 20 | Safe | 8.126667
19.3 | 4.12 | 10.44 | 0 | 9.76 | 9.5 | 9.78 | 9.41 | 20 | Safe | 8.148333
19.35 | 4.12 | 10.54 | 0 | 9.76 | 9.5 | 9.78 | 9.41 | 20 | Safe | 8.165
19.4 | 4.12 | 10.65 | 0 | 9.76 | 9.5 | 9.78 | 9.41 | 20 | Safe | 8.183333
19.45 | 4.12 | 10.75 | 0 | 9.76 | 9.5 | 9.78 | 9.41 | 20 | Safe | 8.2
19.5 | 4.12 | 10.87 | 0 | 9.76 | 9.5 | 9.78 | 9.41 | 20 | Safe | 8.22
19.55 | 4.12 | 11 | 0 | 9.76 | 9.5 | 9.78 | 9.41 | 20 | Safe | 8.241667
19.6 | 4.12 | 11.11 | 0 | 9.76 | 9.5 | 9.78 | 9.41 | 20 | Safe | 8.26
19.65 | 4.12 | 11.27 | 0 | 9.76 | 9.5 | 9.78 | 9.41 | 20 | Safe | 8.286667
19.7 | 4.12 | 11.39 | 0 | 9.76 | 9.5 | 9.78 | 9.41 | 20 | Safe | 8.306667
19.75 | 4.12 | 11.55 | 0 | 9.76 | 9.5 | 9.78 | 9.41 | 20 | Safe | 8.333333
19.8 | 4.12 | 11.69 | 0 | 9.76 | 9.5 | 9.78 | 9.41 | 20 | Safe | 8.356667
19.85 | 4.12 | 11.84 | 0 | 9.76 | 9.5 | 9.78 | 9.41 | 20 | Safe | 8.381667
19.9 | 4.12 | 11.97 | 0 | 9.76 | 9.5 | 9.78 | 9.41 | 20 | Safe | 8.403333
19.95 | 4.12 | 12.12 | 0 | 9.76 | 9.5 | 9.78 | 9.41 | 20 | Safe | 8.428333
20 | 4.12 | 12.27 | 0 | 9.76 | 9.5 | 9.78 | 9.41 | 20 | Safe | 8.453333
20.05 | 4.12 | 12.42 | 0 | 9.76 | 9.5 | 9.78 | 9.41 | 20 | Safe | 8.478333
20.1 | 4.12 | 12.58 | 0 | 9.76 | 9.5 | 9.78 | 9.41 | 20 | Safe | 8.505
20.15 | 4.12 | 12.74 | 0 | 9.76 | 9.5 | 9.78 | 9.41 | 20 | Safe | 8.531667
20.2 | 4.12 | 12.89 | 0 | 9.76 | 9.5 | 9.78 | 9.41 | 20 | Safe | 8.556667
20.25 | 4.12 | 13.08 | 0 | 9.76 | 9.5 | 9.78 | 9.41 | 20 | Safe | 8.588333
20.3 | 4.12 | 13.25 | 0 | 9.76 | 9.5 | 9.78 | 9.41 | 20 | Safe | 8.616667
20.35 | 4.12 | 13.43 | 0 | 9.76 | 9.5 | 9.78 | 9.41 | 20 | Safe | 8.646667
20.4 | 4.12 | 13.6 | 0 | 9.76 | 9.5 | 9.78 | 9.41 | 20 | Safe | 8.675
20.45 | 4.12 | 13.77 | 0 | 9.76 | 9.5 | 9.78 | 9.41 | 20 | Safe | 8.703333
20.5 | 4.12 | 13.94 | 0 | 9.76 | 9.5 | 9.78 | 9.41 | 20 | Safe | 8.731667
20.55 | 4.12 | 14.12 | 0 | 9.76 | 9.5 | 9.78 | 9.41 | 20 | Safe | 8.761667
20.6 | 4.12 | 14.29 | 0 | 9.76 | 9.5 | 9.78 | 9.41 | 20 | Safe | 8.79
20.65 | 4.12 | 14.48 | 0 | 9.76 | 9.5 | 9.78 | 9.41 | 20 | Safe | 8.821667
20.7 | 4.12 | 14.67 | 0 | 9.76 | 9.5 | 9.78 | 9.41 | 20 | Safe | 8.853333
20.75 | 4.12 | 14.85 | 0 | 9.76 | 9.5 | 9.78 | 9.41 | 20 | Safe | 8.883333
20.8 | 4.12 | 15.04 | 0 | 9.76 | 9.5 | 9.78 | 9.41 | 20 | Safe | 8.915
20.85 | 4.12 | 15.23 | 0 | 9.76 | 9.5 | 9.78 | 9.41 | 20 | Safe | 8.946667
20.9 | 4.12 | 15.41 | 0 | 9.76 | 9.5 | 9.78 | 9.41 | 20 | Safe | 8.976667
20.95 | 4.12 | 15.6 | 0 | 9.76 | 9.5 | 9.78 | 9.41 | 20 | Safe | 9.008333
21 | 4.12 | 15.79 | 0 | 9.76 | 9.5 | 9.78 | 9.41 | 20 | Safe | 9.04
21.05 | 4.12 | 15.99 | 0 | 9.76 | 9.5 | 9.78 | 9.41 | 20 | Safe | 9.073333
21.1 | 4.12 | 16.2 | 0 | 9.76 | 9.5 | 9.78 | 9.41 | 20 | Safe | 9.108333
21.15 | 4.12 | 16.38 | 0 | 9.76 | 9.5 | 9.78 | 9.41 | 20 | Safe | 9.138333
21.2 | 4.12 | 16.57 | 0 | 9.76 | 9.5 | 9.78 | 9.41 | 20 | Safe | 9.17
21.25 | 4.12 | 16.76 | 0 | 9.76 | 9.5 | 9.78 | 9.41 | 20 | Safe | 9.201667
21.3 | 4.12 | 16.97 | 0 | 9.76 | 9.5 | 9.78 | 9.41 | 20 | Safe | 9.236667
21.35 | 4.12 | 17.17 | 0 | 9.76 | 9.5 | 9.78 | 9.41 | 20 | Safe | 9.27
21.4 | 4.12 | 17.38 | 0 | 9.76 | 9.5 | 9.78 | 9.41 | 20 | Safe | 9.305
21.45 | 4.12 | 17.56 | 0 | 9.76 | 9.5 | 9.78 | 9.41 | 20 | Safe | 9.335
21.5 | 4.12 | 17.79 | 0 | 9.76 | 9.5 | 9.78 | 9.41 | 20 | Safe | 9.373333
21.55 | 4.12 | 17.97 | 0 | 9.76 | 9.5 | 9.78 | 9.41 | 20 | Safe | 9.403333
21.6 | 4.12 | 18.18 | 0 | 9.76 | 9.5 | 9.78 | 9.41 | 20 | Safe | 9.438333
21.65 | 4.12 | 18.38 | 0 | 9.76 | 9.5 | 9.78 | 9.41 | 20 | Safe | 9.471667
21.7 | 4.12 | 18.59 | 0 | 9.76 | 9.5 | 9.78 | 9.41 | 20 | Safe | 9.506667
21.75 | 4.12 | 18.79 | 0 | 9.76 | 9.5 | 9.78 | 9.41 | 20 | Safe | 9.54
21.8 | 4.12 | 19 | 0 | 9.76 | 9.5 | 9.78 | 9.41 | 20 | Safe | 9.575
21.85 | 4.12 | 19.2 | 0 | 9.76 | 9.5 | 9.78 | 9.41 | 20 | Safe | 9.608333
21.9 | 4.12 | 19.42 | 0 | 9.76 | 9.5 | 9.78 | 9.41 | 20 | Safe | 9.645
21.95 | 4.12 | 19.63 | 0 | 9.76 | 9.5 | 9.78 | 9.41 | 20 | Safe | 9.68
22 | 4.12 | 19.84 | 0 | 9.76 | 9.5 | 9.78 | 9.41 | 20 | Safe | 9.715
22.05 | 4.12 | 20.04 | 0 | 9.76 | 9.5 | 9.78 | 9.41 | 20 | Safe | 9.748333
22.1 | 4.12 | 20.28 | 0 | 9.76 | 9.5 | 9.78 | 9.41 | 20 | Safe | 9.788333
22.15 | 4.12 | 20.46 | 0 | 9.76 | 9.5 | 9.78 | 9.41 | 20 | Safe | 9.818333
22.2 | 4.12 | 20.67 | 0 | 9.76 | 9.5 | 9.78 | 9.41 | 20 | Safe | 9.853333
22.25 | 4.12 | 20.88 | 0 | 9.76 | 9.5 | 9.78 | 9.41 | 20 | Safe | 9.888333
22.3 | 4.12 | 21.09 | 0 | 9.76 | 9.5 | 9.78 | 9.41 | 20 | Safe | 9.923333
22.35 | 4.12 | 21.31 | 0 | 9.76 | 9.5 | 9.78 | 9.41 | 20 | Safe | 9.96
22.4 | 4.12 | 21.54 | 0 | 9.76 | 9.5 | 9.78 | 9.41 | 20 | Safe | 9.998333
22.45 | 4.12 | 21.73 | 0 | 9.76 | 9.5 | 9.78 | 9.41 | 20 | Safe | 10.03
22.5 | 4.12 | 21.93 | 0 | 9.76 | 9.5 | 9.78 | 9.41 | 20 | Safe | 10.06333
22.55 | 4.12 | 22.13 | 0 | 9.76 | 9.5 | 9.78 | 9.41 | 20 | Safe | 10.09667
22.6 | 4.12 | 22.34 | 0 | 9.76 | 9.5 | 9.78 | 9.41 | 20 | Safe | 10.13167
22.65 | 4.12 | 22.54 | 0 | 9.76 | 9.5 | 9.78 | 9.41 | 20 | Safe | 10.165
22.7 | 4.12 | 22.75 | 0 | 9.76 | 9.5 | 9.78 | 9.41 | 20 | Safe | 10.2
22.75 | 4.12 | 22.95 | 0 | 9.76 | 9.5 | 9.78 | 9.41 | 20 | Safe | 10.23333
22.8 | 4.12 | 23.18 | 0 | 9.76 | 9.5 | 9.78 | 9.41 | 20 | Safe | 10.27167
22.85 | 4.12 | 23.36 | 0 | 9.76 | 9.5 | 9.78 | 9.41 | 20 | Safe | 10.30167
22.9 | 4.12 | 23.59 | 0 | 9.76 | 9.5 | 9.78 | 9.41 | 20 | Safe | 10.34
22.95 | 4.12 | 23.79 | 0 | 9.76 | 9.5 | 9.78 | 9.41 | 20 | Safe | 10.37333
23 | 4.12 | 24 | 0 | 9.76 | 9.5 | 9.78 | 9.41 | 20 | Safe | 10.40833
23.05 | 4.12 | 24.2 | 0 | 9.76 | 9.5 | 9.78 | 9.41 | 20 | Safe | 10.44167
23.1 | 4.12 | 24.43 | 0 | 9.76 | 9.5 | 9.78 | 9.41 | 20 | Safe | 10.48
23.15 | 4.12 | 24.63 | 0 | 9.76 | 9.5 | 9.78 | 9.41 | 20 | Safe | 10.51333
23.2 | 4.12 | 24.87 | 0 | 9.76 | 9.5 | 9.78 | 9.41 | 20 | Safe | 10.55333
23.25 | 4.12 | 25.07 | 0 | 9.76 | 9.5 | 9.78 | 9.41 | 20 | Safe | 10.58667
23.3 | 4.12 | 25.29 | 0 | 9.76 | 9.5 | 9.78 | 9.41 | 20 | Safe | 10.62333
23.35 | 4.12 | 25.48 | 0 | 9.76 | 9.5 | 9.78 | 9.41 | 20 | Safe | 10.655
23.4 | 4.12 | 25.71 | 0 | 9.76 | 9.5 | 9.78 | 9.41 | 20 | Safe | 10.69333
23.45 | 4.12 | 25.89 | 0 | 9.76 | 9.5 | 9.78 | 9.41 | 20 | Safe | 10.72333
23.5 | 4.12 | 26.12 | 0 | 9.76 | 9.5 | 9.78 | 9.41 | 20 | Safe | 10.76167
23.55 | 4.12 | 26.32 | 0 | 9.76 | 9.5 | 9.78 | 9.41 | 20 | Safe | 10.795
23.6 | 4.12 | 26.56 | 0 | 9.76 | 9.5 | 9.78 | 9.41 | 20 | Safe | 10.835
23.65 | 4.12 | 26.73 | 0 | 9.76 | 9.5 | 9.78 | 9.41 | 20 | Safe | 10.86333
23.7 | 4.12 | 26.96 | 0 | 9.76 | 9.5 | 9.78 | 9.41 | 20 | Safe | 10.90167
23.75 | 4.12 | 27.17 | 0 | 9.76 | 9.5 | 9.78 | 9.41 | 20 | Safe | 10.93667
23.8 | 4.12 | 27.4 | 0 | 9.76 | 9.5 | 9.78 | 9.41 | 20 | Safe | 10.975
23.85 | 4.12 | 27.61 | 0 | 9.76 | 9.5 | 9.78 | 9.41 | 20 | Safe | 11.01
23.9 | 4.12 | 27.82 | 0 | 9.76 | 9.5 | 9.78 | 9.41 | 20 | Safe | 11.045
23.95 | 4.12 | 28.02 | 0 | 9.76 | 9.5 | 9.78 | 9.41 | 20 | Safe | 11.07833
24 | 4.12 | 28.23 | 0 | 9.76 | 9.5 | 9.78 | 9.41 | 20 | Safe | 11.11333
24.05 | 4.12 | 28.39 | 0 | 9.76 | 9.5 | 9.78 | 9.41 | 20 | Safe | 11.14
24.1 | 4.12 | 28.62 | 0 | 9.76 | 9.5 | 9.78 | 9.41 | 20 | Safe | 11.17833
24.15 | 4.12 | 28.8 | 0 | 9.76 | 9.5 | 9.78 | 9.41 | 20 | Safe | 11.20833
24.2 | 4.12 | 29 | 0 | 9.76 | 9.5 | 9.78 | 9.41 | 20 | Safe | 11.24167
24.25 | 4.12 | 29.2 | 0 | 9.76 | 9.5 | 9.78 | 9.41 | 20 | Safe | 11.275
24.3 | 4.12 | 29.43 | 0 | 9.76 | 9.5 | 9.78 | 9.41 | 20 | Safe | 11.31333
24.35 | 4.12 | 29.62 | 0 | 9.76 | 9.5 | 9.78 | 9.41 | 20 | Safe | 11.345
24.4 | 4.12 | 29.84 | 0 | 9.76 | 9.5 | 9.78 | 9.41 | 20 | Safe | 11.38167
24.45 | 4.12 | 30.01 | 0 | 9.76 | 9.5 | 9.78 | 9.41 | 20 | Safe | 11.41
24.5 | 4.12 | 30.24 | 0 | 9.76 | 9.5 | 9.78 | 9.41 | 20 | Safe | 11.44833
24.55 | 4.12 | 30.45 | 0 | 9.76 | 9.5 | 9.78 | 9.41 | 20 | Safe | 11.48333
24.6 | 4.12 | 30.68 | 0 | 9.76 | 9.5 | 9.78 | 9.41 | 20 | Safe | 11.52167
24.65 | 4.12 | 30.87 | 0 | 9.76 | 9.5 | 9.78 | 9.41 | 20 | Safe | 11.55333
24.7 | 4.12 | 31.09 | 0 | 9.76 | 9.5 | 9.78 | 9.41 | 20 | Safe | 11.59
24.75 | 4.12 | 31.26 | 0 | 9.76 | 9.5 | 9.78 | 9.41 | 20 | Safe | 11.61833
24.8 | 4.12 | 31.48 | 0 | 9.76 | 9.5 | 9.78 | 9.41 | 20 | Safe | 11.655
24.85 | 4.12 | 31.65 | 0 | 9.76 | 9.5 | 9.78 | 9.41 | 20 | Safe | 11.68333
24.9 | 4.12 | 31.86 | 0 | 9.76 | 9.5 | 9.78 | 9.41 | 20 | Safe | 11.71833
24.95 | 4.12 | 32.05 | 0 | 9.76 | 9.5 | 9.78 | 9.41 | 20 | Safe | 11.75
25 | 4.12 | 32.26 | 0 | 9.76 | 9.5 | 9.78 | 9.41 | 20 | Safe | 11.785
25.05 | 4.12 | 32.42 | 0 | 9.76 | 9.5 | 9.78 | 9.41 | 20 | Safe | 11.81167
25.1 | 4.12 | 32.66 | 0 | 9.76 | 9.5 | 9.78 | 9.41 | 20 | Safe | 11.85167
25.15 | 4.12 | 32.83 | 0 | 9.76 | 9.5 | 9.78 | 9.41 | 20 | Safe | 11.88
25.2 | 4.12 | 33.05 | 0 | 9.76 | 9.5 | 9.78 | 9.41 | 20 | Safe | 11.91667
25.25 | 4.12 | 33.25 | 0 | 9.76 | 9.5 | 9.78 | 9.41 | 20 | Safe | 11.95
25.3 | 4.12 | 33.5 | 0 | 9.76 | 9.5 | 9.78 | 9.41 | 20 | Safe | 11.99167
25.35 | 4.12 | 33.67 | 0 | 9.76 | 9.5 | 9.78 | 9.41 | 20 | Safe | 12.02
25.4 | 4.12 | 33.87 | 0 | 9.76 | 9.5 | 9.78 | 9.41 | 20 | Safe | 12.05333
25.45 | 4.12 | 34.07 | 0 | 9.76 | 9.5 | 9.78 | 9.41 | 20 | Safe | 12.08667
25.5 | 4.12 | 34.28 | 0 | 9.76 | 9.5 | 9.78 | 9.41 | 20 | Safe | 12.12167
25.55 | 4.12 | 34.45 | 0 | 9.76 | 9.5 | 9.78 | 9.41 | 20 | Safe | 12.15
25.6 | 4.12 | 34.68 | 0 | 9.76 | 9.5 | 9.78 | 9.41 | 20 | Safe | 12.18833
25.65 | 4.12 | 34.86 | 0 | 9.76 | 9.5 | 9.78 | 9.41 | 20 | Safe | 12.21833
25.7 | 4.12 | 35.06 | 0 | 9.76 | 9.5 | 9.78 | 9.41 | 20 | Safe | 12.25167
25.75 | 4.12 | 35.23 | 0 | 9.76 | 9.5 | 9.78 | 9.41 | 20 | Safe | 12.28
25.8 | 4.12 | 35.46 | 0 | 9.76 | 9.5 | 9.78 | 9.41 | 20 | Safe | 12.31833
25.85 | 4.12 | 35.64 | 0 | 9.76 | 9.5 | 9.78 | 9.41 | 20 | Safe | 12.34833
25.9 | 4.12 | 35.87 | 0 | 9.76 | 9.5 | 9.78 | 9.41 | 20 | Safe | 12.38667
25.95 | 4.12 | 36.05 | 0 | 9.76 | 9.5 | 9.78 | 9.41 | 20 | Safe | 12.41667
26 | 4.12 | 36.28 | 0 | 9.76 | 9.5 | 9.78 | 9.41 | 20 | Safe | 12.455
26.05 | 4.12 | 36.47 | 0 | 9.76 | 9.5 | 9.78 | 9.41 | 20 | Safe | 12.48667
26.1 | 4.12 | 36.71 | 0 | 9.76 | 9.5 | 9.78 | 9.41 | 20 | Safe | 12.52667
26.15 | 4.12 | 36.89 | 0 | 9.76 | 9.5 | 9.78 | 9.41 | 20 | Safe | 12.55667
26.2 | 4.12 | 37.09 | 0 | 9.76 | 9.5 | 9.78 | 9.41 | 20 | Safe | 12.59
26.25 | 4.12 | 37.29 | 0 | 9.76 | 9.51 | 9.78 | 9.41 | 20 | Safe | 12.625
26.3 | 4.12 | 37.5 | 0 | 9.76 | 9.52 | 9.78 | 9.41 | 20 | Safe | 12.66167
26.35 | 4.12 | 37.68 | 0 | 9.76 | 9.52 | 9.78 | 9.41 | 20 | Safe | 12.69167
26.4 | 4.12 | 37.88 | 0 | 9.76 | 9.52 | 9.78 | 9.41 | 20 | Safe | 12.725
26.45 | 4.12 | 38.05 | 0 | 9.76 | 9.52 | 9.78 | 9.41 | 20 | Safe | 12.75333
26.5 | 4.12 | 38.25 | 0 | 9.76 | 9.52 | 9.78 | 9.41 | 20 | Safe | 12.78667
26.55 | 4.12 | 38.42 | 0 | 9.76 | 9.52 | 9.78 | 9.41 | 20 | Safe | 12.815
26.6 | 4.12 | 38.62 | 0 | 9.76 | 9.52 | 9.78 | 9.41 | 20 | Safe | 12.84833
26.65 | 4.12 | 38.8 | 0 | 9.76 | 9.52 | 9.78 | 9.41 | 20 | Safe | 12.87833
26.7 | 4.12 | 39.02 | 0 | 9.76 | 9.52 | 9.78 | 9.41 | 20 | Safe | 12.915
26.75 | 4.12 | 39.21 | 0 | 9.76 | 9.52 | 9.78 | 9.41 | 20 | Safe | 12.94667
26.8 | 4.12 | 39.41 | 0 | 9.76 | 9.52 | 9.78 | 9.41 | 20 | Safe | 12.98
26.85 | 4.12 | 39.58 | 0 | 9.76 | 9.52 | 9.78 | 9.41 | 20 | Safe | 13.00833
26.9 | 4.12 | 39.78 | 0 | 9.76 | 9.52 | 9.78 | 9.41 | 20 | Safe | 13.04167
26.95 | 4.12 | 39.95 | 0 | 9.76 | 9.52 | 9.78 | 9.41 | 20 | Safe | 13.07
27 | 4.12 | 40.16 | 0 | 9.76 | 9.52 | 9.78 | 9.41 | 20 | Safe | 13.105
27.05 | 4.12 | 40.34 | 0 | 9.76 | 9.52 | 9.78 | 9.41 | 20 | Safe | 13.135
27.1 | 4.12 | 40.54 | 0 | 9.76 | 9.52 | 9.78 | 9.41 | 20 | Safe | 13.16833
27.15 | 4.12 | 40.7 | 0 | 9.77 | 9.52 | 9.78 | 9.41 | 20 | Safe | 13.19667
27.2 | 4.12 | 40.9 | 0 | 9.78 | 9.52 | 9.78 | 9.41 | 20 | Safe | 13.23167
27.25 | 4.12 | 41.05 | 0 | 9.78 | 9.52 | 9.78 | 9.41 | 20 | Safe | 13.25667
27.3 | 4.12 | 41.25 | 0 | 9.78 | 9.52 | 9.78 | 9.41 | 20 | Safe | 13.29
27.35 | 4.12 | 41.41 | 0 | 9.79 | 9.52 | 9.78 | 9.41 | 20 | Safe | 13.31833
27.4 | 4.12 | 41.63 | 0 | 9.8 | 9.52 | 9.78 | 9.41 | 20 | Safe | 13.35667
27.45 | 4.12 | 41.77 | 0 | 9.8 | 9.52 | 9.78 | 9.41 | 20 | Safe | 13.38
27.5 | 4.12 | 41.99 | 0 | 9.8 | 9.53 | 9.78 | 9.41 | 20 | Safe | 13.41833
27.55 | 4.12 | 42.15 | 0 | 9.8 | 9.54 | 9.78 | 9.41 | 20 | Safe | 13.44667
27.6 | 4.12 | 42.35 | 0 | 9.8 | 9.54 | 9.78 | 9.41 | 20 | Safe | 13.48
27.65 | 4.12 | 42.51 | 0 | 9.8 | 9.54 | 9.78 | 9.41 | 20 | Safe | 13.50667
27.7 | 4.12 | 42.71 | 0 | 9.8 | 9.54 | 9.78 | 9.41 | 20 | Safe | 13.54
27.75 | 4.12 | 42.86 | 0 | 9.8 | 9.54 | 9.78 | 9.41 | 20 | Safe | 13.565
27.8 | 4.12 | 43.06 | 0 | 9.8 | 9.54 | 9.78 | 9.41 | 20 | Safe | 13.59833
27.85 | 4.12 | 43.21 | 0 | 9.8 | 9.54 | 9.78 | 9.41 | 20 | Safe | 13.62333
27.9 | 4.12 | 43.39 | 0 | 9.8 | 9.54 | 9.78 | 9.41 | 20 | Safe | 13.65333
27.95 | 4.12 | 43.53 | 0 | 9.8 | 9.54 | 9.78 | 9.41 | 20 | Safe | 13.67667
28 | 4.12 | 43.73 | 0 | 9.8 | 9.54 | 9.78 | 9.41 | 20 | Safe | 13.71
28.05 | 4.12 | 43.88 | 0 | 9.8 | 9.54 | 9.78 | 9.41 | 20 | Safe | 13.735
28.1 | 4.12 | 44.04 | 0 | 9.8 | 9.56 | 9.78 | 9.41 | 20 | Safe | 13.765
28.15 | 4.12 | 44.18 | 0 | 9.8 | 9.57 | 9.78 | 9.41 | 20 | Safe | 13.79
28.2 | 4.12 | 44.37 | 0 | 9.8 | 9.57 | 9.78 | 9.41 | 20 | Safe | 13.82167
28.25 | 4.12 | 44.52 | 0 | 9.81 | 9.57 | 9.78 | 9.41 | 20 | Safe | 13.84833
28.3 | 4.12 | 44.7 | 0 | 9.82 | 9.57 | 9.78 | 9.41 | 20 | Safe | 13.88
28.35 | 4.12 | 44.83 | 0 | 9.82 | 9.57 | 9.78 | 9.41 | 20 | Safe | 13.90167
28.4 | 4.12 | 45 | 0 | 9.82 | 9.57 | 9.78 | 9.41 | 20 | Safe | 13.93
28.45 | 4.12 | 45.15 | 0 | 9.82 | 9.57 | 9.78 | 9.41 | 20 | Safe | 13.955
28.5 | 4.12 | 45.33 | 0 | 9.82 | 9.57 | 9.78 | 9.41 | 20 | Safe | 13.985
28.55 | 4.12 | 45.46 | 0 | 9.82 | 9.57 | 9.78 | 9.41 | 20 | Safe | 14.00667
28.6 | 4.12 | 45.63 | 0 | 9.82 | 9.57 | 9.78 | 9.41 | 20 | Safe | 14.035
28.65 | 4.12 | 45.76 | 0 | 9.82 | 9.57 | 9.78 | 9.41 | 20 | Safe | 14.05667
28.7 | 4.12 | 45.95 | 0 | 9.82 | 9.57 | 9.78 | 9.41 | 20 | Safe | 14.08833
28.75 | 4.12 | 46.06 | 0 | 9.82 | 9.57 | 9.78 | 9.41 | 20 | Safe | 14.10667
28.8 | 4.12 | 46.25 | 0 | 9.82 | 9.57 | 9.78 | 9.41 | 20 | Safe | 14.13833
28.85 | 4.12 | 46.38 | 0 | 9.82 | 9.57 | 9.78 | 9.41 | 20 | Safe | 14.16
28.9 | 4.12 | 46.57 | 0 | 9.82 | 9.57 | 9.78 | 9.41 | 20 | Safe | 14.19167
28.95 | 4.12 | 46.71 | 0 | 9.82 | 9.58 | 9.78 | 9.41 | 20 | Safe | 14.21667
29 | 4.12 | 46.88 | 0 | 9.82 | 9.59 | 9.78 | 9.41 | 20 | Safe | 14.24667
29.05 | 4.12 | 47.01 | 0 | 9.82 | 9.59 | 9.78 | 9.41 | 20 | Safe | 14.26833
29.1 | 4.12 | 47.16 | 0 | 9.82 | 9.59 | 9.78 | 9.41 | 20 | Safe | 14.29333
29.15 | 4.12 | 47.3 | 0 | 9.82 | 9.59 | 9.78 | 9.41 | 20 | Safe | 14.31667
29.2 | 4.12 | 47.48 | 0 | 9.82 | 9.59 | 9.78 | 9.41 | 20 | Safe | 14.34667
29.25 | 4.12 | 47.6 | 0 | 9.82 | 9.59 | 9.78 | 9.41 | 20 | Safe | 14.36667
29.3 | 4.12 | 47.76 | 0 | 9.82 | 9.59 | 9.78 | 9.41 | 20 | Safe | 14.39333
29.35 | 4.12 | 47.88 | 0 | 9.82 | 9.59 | 9.78 | 9.41 | 20 | Safe | 14.41333
29.4 | 4.12 | 48.04 | 0 | 9.82 | 9.59 | 9.78 | 9.41 | 20 | Safe | 14.44
29.45 | 4.12 | 48.16 | 0 | 9.82 | 9.59 | 9.78 | 9.41 | 20 | Safe | 14.46
29.5 | 4.12 | 48.32 | 0 | 9.82 | 9.59 | 9.78 | 9.41 | 20 | Safe | 14.48667
29.55 | 4.12 | 48.44 | 0 | 9.82 | 9.59 | 9.78 | 9.41 | 20 | Safe | 14.50667
29.6 | 4.12 | 48.6 | 0 | 9.82 | 9.59 | 9.78 | 9.41 | 20 | Safe | 14.53333
29.65 | 4.12 | 48.72 | 0 | 9.82 | 9.59 | 9.78 | 9.41 | 20 | Safe | 14.55333
29.7 | 4.12 | 48.85 | 0 | 9.82 | 9.59 | 9.78 | 9.41 | 20 | Safe | 14.575
29.75 | 4.12 | 48.97 | 0 | 9.82 | 9.59 | 9.78 | 9.41 | 20 | Safe | 14.595
29.8 | 4.12 | 49.14 | 0 | 9.82 | 9.59 | 9.78 | 9.41 | 20 | Safe | 14.62333
29.85 | 4.12 | 49.26 | 0 | 9.82 | 9.59 | 9.78 | 9.41 | 20 | Safe | 14.64333
29.9 | 4.12 | 49.39 | 0 | 9.82 | 9.6 | 9.78 | 9.41 | 20 | Safe | 14.66667
29.95 | 4.12 | 49.52 | 0 | 9.84 | 9.61 | 9.78 | 9.41 | 20 | Safe | 14.69333
30 | 4.12 | 49.67 | 0 | 9.85 | 9.61 | 9.78 | 9.41 | 20 | Safe | 14.72
30.05 | 4.12 | 49.79 | 0 | 9.85 | 9.61 | 9.78 | 9.41 | 20 | Safe | 14.74
30.1 | 4.12 | 49.93 | 0 | 9.85 | 9.61 | 9.78 | 9.41 | 20 | Safe | 14.76333
30.15 | 4.12 | 50.06 | 0 | 9.85 | 9.61 | 9.78 | 9.41 | 20 | Safe | 14.785
30.2 | 4.12 | 50.21 | 0 | 9.85 | 9.61 | 9.78 | 9.41 | 20 | Safe | 14.81
30.25 | 4.12 | 50.31 | 0 | 9.85 | 9.61 | 9.78 | 9.41 | 20 | Safe | 14.82667
30.3 | 4.12 | 50.45 | 0 | 9.85 | 9.61 | 9.78 | 9.41 | 20 | Safe | 14.85
30.35 | 4.12 | 50.56 | 0 | 9.86 | 9.61 | 9.78 | 9.41 | 20 | Safe | 14.87
30.4 | 4.12 | 50.71 | 0 | 9.87 | 9.61 | 9.78 | 9.41 | 20 | Safe | 14.89667
30.45 | 4.12 | 50.84 | 0 | 9.87 | 9.61 | 9.78 | 9.41 | 20 | Safe | 14.91833
30.5 | 4.12 | 50.99 | 0 | 9.87 | 9.61 | 9.78 | 9.41 | 20 | Safe | 14.94333
30.55 | 4.12 | 51.09 | 0 | 9.87 | 9.61 | 9.78 | 9.41 | 20 | Safe | 14.96
30.6 | 4.12 | 51.24 | 0 | 9.87 | 9.61 | 9.78 | 9.41 | 20 | Safe | 14.985
30.65 | 4.12 | 51.35 | 0 | 9.87 | 9.61 | 9.78 | 9.41 | 20 | Safe | 15.00333
30.7 | 4.12 | 51.48 | 0 | 9.87 | 9.61 | 9.78 | 9.41 | 20 | Safe | 15.025
30.75 | 4.12 | 51.6 | 0 | 9.87 | 9.61 | 9.78 | 9.41 | 20 | Safe | 15.045
30.8 | 4.12 | 51.71 | 0 | 9.87 | 9.61 | 9.78 | 9.41 | 20 | Safe | 15.06333
30.85 | 4.12 | 51.82 | 0 | 9.87 | 9.62 | 9.78 | 9.41 | 20 | Safe | 15.08333
30.9 | 4.12 | 51.96 | 0 | 9.87 | 9.63 | 9.78 | 9.41 | 20 | Safe | 15.10833
30.95 | 4.12 | 52.06 | 0 | 9.87 | 9.63 | 9.78 | 9.41 | 20 | Safe | 15.125
31 | 4.12 | 52.18 | 0 | 9.88 | 9.63 | 9.78 | 9.41 | 20 | Safe | 15.14667
31.05 | 4.12 | 52.27 | 0 | 9.89 | 9.63 | 9.78 | 9.41 | 20 | Safe | 15.16333
31.1 | 4.12 | 52.39 | 0 | 9.89 | 9.63 | 9.78 | 9.41 | 20 | Safe | 15.18333
31.15 | 4.12 | 52.51 | 0 | 9.89 | 9.63 | 9.78 | 9.41 | 20 | Safe | 15.20333
31.2 | 4.12 | 52.61 | 0 | 9.89 | 9.63 | 9.78 | 9.41 | 20 | Safe | 15.22
31.25 | 4.12 | 52.72 | 0 | 9.89 | 9.63 | 9.78 | 9.41 | 20 | Safe | 15.23833
31.3 | 4.12 | 52.84 | 0 | 9.89 | 9.63 | 9.78 | 9.41 | 20 | Safe | 15.25833
31.35 | 4.12 | 52.91 | 0 | 9.89 | 9.63 | 9.78 | 9.41 | 20 | Safe | 15.27
31.4 | 4.12 | 53.02 | 0 | 9.89 | 9.63 | 9.78 | 9.41 | 20 | Safe | 15.28833
31.45 | 4.12 | 53.1 | 0 | 9.89 | 9.63 | 9.78 | 9.41 | 20 | Safe | 15.30167
31.5 | 4.12 | 53.23 | 0 | 9.89 | 9.63 | 9.78 | 9.41 | 20 | Safe | 15.32333
31.55 | 4.12 | 53.31 | 0 | 9.89 | 9.63 | 9.78 | 9.41 | 20 | Safe | 15.33667
31.6 | 4.12 | 53.41 | 0 | 9.89 | 9.63 | 9.78 | 9.41 | 20 | Safe | 15.35333
31.65 | 4.12 | 53.5 | 0 | 9.9 | 9.63 | 9.78 | 9.41 | 20 | Safe | 15.37
31.7 | 4.12 | 53.62 | 0 | 9.91 | 9.63 | 9.78 | 9.41 | 20 | Safe | 15.39167
31.75 | 4.12 | 53.7 | 0 | 9.91 | 9.64 | 9.78 | 9.41 | 20 | Safe | 15.40667
31.8 | 4.12 | 53.82 | 0 | 9.91 | 9.65 | 9.78 | 9.41 | 20 | Safe | 15.42833
31.85 | 4.12 | 53.91 | 0 | 9.92 | 9.65 | 9.78 | 9.41 | 20 | Safe | 15.445
31.9 | 4.12 | 54 | 0 | 9.93 | 9.65 | 9.78 | 9.41 | 20 | Safe | 15.46167
31.95 | 4.12 | 54.1 | 0 | 9.93 | 9.65 | 9.78 | 9.41 | 20 | Safe | 15.47833
32 | 4.12 | 54.19 | 0 | 9.93 | 9.65 | 9.78 | 9.41 | 20 | Safe | 15.49333
32.05 | 4.12 | 54.28 | 0 | 9.93 | 9.65 | 9.78 | 9.41 | 20 | Safe | 15.50833
32.1 | 4.12 | 54.38 | 0 | 9.93 | 9.65 | 9.78 | 9.41 | 20 | Safe | 15.525
32.15 | 4.12 | 54.47 | 0 | 9.93 | 9.65 | 9.78 | 9.41 | 20 | Safe | 15.54
32.2 | 4.12 | 54.59 | 0 | 9.93 | 9.65 | 9.78 | 9.41 | 20 | Safe | 15.56
32.25 | 4.12 | 54.67 | 0 | 9.93 | 9.65 | 9.78 | 9.41 | 20 | Safe | 15.57333
32.3 | 4.12 | 54.77 | 0 | 9.93 | 9.65 | 9.78 | 9.41 | 20 | Safe | 15.59
32.35 | 4.12 | 54.84 | 0 | 9.93 | 9.65 | 9.78 | 9.41 | 20 | Safe | 15.60167
32.4 | 4.12 | 54.96 | 0 | 9.93 | 9.65 | 9.78 | 9.41 | 20 | Safe | 15.62167
32.45 | 4.12 | 55.04 | 0 | 9.93 | 9.66 | 9.78 | 9.41 | 20 | Safe | 15.63667
32.5 | 4.12 | 55.15 | 0 | 9.93 | 9.67 | 9.78 | 9.41 | 20 | Safe | 15.65667
32.55 | 4.12 | 55.23 | 0 | 9.93 | 9.69 | 9.78 | 9.41 | 20 | Safe | 15.67333
32.6 | 4.12 | 55.31 | 0 | 9.93 | 9.69 | 9.78 | 9.41 | 20 | Safe | 15.68667
32.65 | 4.12 | 55.4 | 0 | 9.93 | 9.69 | 9.78 | 9.41 | 20 | Safe | 15.70167
32.7 | 4.12 | 55.52 | 0 | 9.93 | 9.69 | 9.78 | 9.41 | 20 | Safe | 15.72167
32.75 | 4.12 | 55.6 | 0 | 9.93 | 9.69 | 9.78 | 9.41 | 20 | Safe | 15.735
32.8 | 4.12 | 55.71 | 0 | 9.93 | 9.69 | 9.78 | 9.41 | 20 | Safe | 15.75333
32.85 | 4.12 | 55.81 | 0 | 9.93 | 9.71 | 9.78 | 9.41 | 20 | Safe | 15.77333
32.9 | 4.12 | 55.91 | 0 | 9.93 | 9.72 | 9.78 | 9.41 | 20 | Safe | 15.79167
32.95 | 4.12 | 56 | 0 | 9.93 | 9.72 | 9.78 | 9.41 | 20 | Safe | 15.80667
33 | 4.12 | 56.12 | 0 | 9.93 | 9.72 | 9.78 | 9.41 | 20 | Safe | 15.82667
33.05 | 4.12 | 56.22 | 0 | 9.93 | 9.72 | 9.78 | 9.41 | 20 | Safe | 15.84333
33.1 | 4.12 | 56.3 | 0 | 9.93 | 9.72 | 9.78 | 9.41 | 20 | Safe | 15.85667
33.15 | 4.12 | 56.41 | 0 | 9.93 | 9.72 | 9.78 | 9.41 | 20 | Safe | 15.875
33.2 | 4.12 | 56.53 | 0 | 9.93 | 9.72 | 9.78 | 9.41 | 20 | Safe | 15.895
33.25 | 4.12 | 56.63 | 0 | 9.94 | 9.72 | 9.78 | 9.41 | 20 | Safe | 15.91333
33.3 | 4.12 | 56.75 | 0 | 9.95 | 9.72 | 9.78 | 9.41 | 20 | Safe | 15.935
33.35 | 4.12 | 56.84 | 0 | 9.97 | 9.72 | 9.78 | 9.41 | 20 | Safe | 15.95333
33.4 | 4.12 | 56.93 | 0 | 9.97 | 9.72 | 9.78 | 9.41 | 20 | Safe | 15.96833
33.45 | 4.12 | 57.05 | 0 | 9.97 | 9.72 | 9.78 | 9.41 | 20 | Safe | 15.98833
33.5 | 4.12 | 57.16 | 0 | 9.97 | 9.72 | 9.78 | 9.41 | 20 | Safe | 16.00667
33.55 | 4.12 | 57.27 | 0 | 9.97 | 9.72 | 9.78 | 9.41 | 20 | Safe | 16.025
33.6 | 4.12 | 57.39 | 0 | 9.97 | 9.72 | 9.78 | 9.41 | 20 | Safe | 16.045
33.65 | 4.12 | 57.51 | 0 | 9.97 | 9.73 | 9.78 | 9.41 | 20 | Safe | 16.06667
33.7 | 4.12 | 57.61 | 0 | 9.97 | 9.74 | 9.78 | 9.41 | 20 | Safe | 16.085
33.75 | 4.12 | 57.72 | 0 | 9.99 | 9.74 | 9.78 | 9.41 | 20 | Safe | 16.10667
33.8 | 4.12 | 57.85 | 0 | 10 | 9.74 | 9.78 | 9.41 | 20 | Safe | 16.13
33.85 | 4.12 | 57.96 | 0 | 10 | 9.75 | 9.78 | 9.41 | 20 | Safe | 16.15
33.9 | 4.12 | 58.08 | 0 | 10 | 9.76 | 9.78 | 9.41 | 20 | Safe | 16.17167
33.95 | 4.12 | 58.18 | 0 | 10 | 9.76 | 9.78 | 9.41 | 20 | Safe | 16.18833
34 | 4.12 | 58.3 | 0 | 10 | 9.76 | 9.78 | 9.41 | 20 | Safe | 16.20833
34.05 | 4.12 | 58.43 | 0 | 10 | 9.76 | 9.78 | 9.41 | 20 | Safe | 16.23
34.1 | 4.12 | 58.56 | 0 | 10 | 9.76 | 9.78 | 9.41 | 20 | Safe | 16.25167
34.15 | 4.12 | 58.65 | 0 | 10 | 9.76 | 9.78 | 9.41 | 20 | Safe | 16.26667
34.2 | 4.12 | 58.79 | 0 | 10 | 9.77 | 9.78 | 9.41 | 20 | Safe | 16.29167
34.25 | 4.12 | 58.91 | 0 | 10 | 9.78 | 9.78 | 9.41 | 20 | Safe | 16.31333
34.3 | 4.12 | 59.03 | 0 | 10 | 9.78 | 9.78 | 9.41 | 20 | Safe | 16.33333
34.35 | 4.12 | 59.15 | 0 | 10 | 9.78 | 9.78 | 9.41 | 20 | Safe | 16.35333
34.4 | 4.12 | 59.27 | 0 | 10 | 9.78 | 9.78 | 9.41 | 20 | Safe | 16.37333
34.45 | 4.12 | 59.4 | 0 | 10 | 9.78 | 9.78 | 9.41 | 20 | Safe | 16.395
34.5 | 4.12 | 59.53 | 0 | 10.01 | 9.78 | 9.78 | 9.41 | 20 | Safe | 16.41833
34.55 | 4.12 | 59.62 | 0 | 10.02 | 9.79 | 9.78 | 9.41 | 20 | Safe | 16.43667
34.6 | 4.12 | 59.74 | 0 | 10.02 | 9.8 | 9.78 | 9.41 | 20 | Safe | 16.45833
34.65 | 4.12 | 59.87 | 0 | 10.03 | 9.8 | 9.78 | 9.41 | 20 | Safe | 16.48167
34.7 | 4.12 | 60 | 0 | 10.04 | 9.81 | 9.78 | 9.41 | 20 | Critical | 16.50667
34.75 | 4.12 | 60.12 | 0 | 10.04 | 9.82 | 9.78 | 9.41 | 20 | Critical | 16.52833
34.8 | 4.12 | 60.24 | 0 | 10.04 | 9.82 | 9.78 | 9.41 | 20 | Critical | 16.54833
34.85 | 4.12 | 60.37 | 0 | 10.04 | 9.82 | 9.78 | 9.41 | 20 | Critical | 16.57
34.9 | 4.12 | 60.47 | 0 | 10.04 | 9.82 | 9.78 | 9.41 | 20 | Critical | 16.58667
34.95 | 4.12 | 60.62 | 0 | 10.04 | 9.82 | 9.78 | 9.41 | 20 | Critical | 16.61167
35 | 4.12 | 60.72 | 0 | 10.05 | 9.82 | 9.78 | 9.41 | 20 | Critical | 16.63
35.05 | 4.12 | 60.84 | 0 | 10.06 | 9.82 | 9.78 | 9.41 | 20 | Critical | 16.65167
35.1 | 4.12 | 60.96 | 0 | 10.06 | 9.84 | 9.78 | 9.41 | 20 | Critical | 16.675
35.15 | 4.12 | 61.11 | 0 | 10.06 | 9.85 | 9.78 | 9.41 | 20 | Critical | 16.70167
35.2 | 4.12 | 61.22 | 0 | 10.06 | 9.85 | 9.79 | 9.41 | 20 | Critical | 16.72167
35.25 | 4.12 | 61.36 | 0 | 10.06 | 9.85 | 9.8 | 9.41 | 20 | Critical | 16.74667
35.3 | 4.12 | 61.47 | 0 | 10.06 | 9.85 | 9.8 | 9.41 | 20 | Critical | 16.765
35.35 | 4.12 | 61.61 | 0 | 10.06 | 9.86 | 9.8 | 9.41 | 20 | Critical | 16.79
35.4 | 4.12 | 61.75 | 0 | 10.06 | 9.87 | 9.8 | 9.41 | 20 | Critical | 16.815
35.45 | 4.12 | 61.86 | 0 | 10.06 | 9.88 | 9.8 | 9.41 | 20 | Critical | 16.835
35.5 | 4.12 | 61.99 | 0 | 10.06 | 9.89 | 9.8 | 9.41 | 20 | Critical | 16.85833
35.55 | 4.12 | 62.12 | 0 | 10.06 | 9.89 | 9.8 | 9.41 | 20 | Critical | 16.88
35.6 | 4.12 | 62.24 | 0 | 10.07 | 9.89 | 9.8 | 9.41 | 20 | Critical | 16.90167
35.65 | 4.12 | 62.39 | 0 | 10.08 | 9.89 | 9.8 | 9.41 | 20 | Critical | 16.92833
35.7 | 4.12 | 62.52 | 0 | 10.08 | 9.89 | 9.8 | 9.41 | 20 | Critical | 16.95
35.75 | 4.12 | 62.65 | 0 | 10.09 | 9.89 | 9.8 | 9.41 | 20 | Critical | 16.97333
35.8 | 4.12 | 62.78 | 0 | 10.1 | 9.89 | 9.8 | 9.41 | 20 | Critical | 16.99667
35.85 | 4.12 | 62.9 | 0 | 10.1 | 9.89 | 9.8 | 9.41 | 20 | Critical | 17.01667
35.9 | 4.12 | 63.02 | 0 | 10.12 | 9.89 | 9.8 | 9.41 | 20 | Critical | 17.04
35.95 | 4.12 | 63.17 | 0 | 10.13 | 9.9 | 9.8 | 9.41 | 20 | Critical | 17.06833
36 | 4.12 | 63.28 | 0 | 10.13 | 9.91 | 9.8 | 9.41 | 20 | Critical | 17.08833
36.05 | 4.12 | 63.43 | 0 | 10.13 | 9.91 | 9.8 | 9.41 | 20 | Critical | 17.11333
36.1 | 4.12 | 63.56 | 0 | 10.13 | 9.91 | 9.8 | 9.41 | 20 | Critical | 17.135
36.15 | 4.12 | 63.69 | 0 | 10.13 | 9.91 | 9.8 | 9.41 | 20 | Critical | 17.15667
36.2 | 4.12 | 63.8 | 0 | 10.13 | 9.91 | 9.8 | 9.41 | 20 | Critical | 17.175
36.25 | 4.12 | 63.93 | 0 | 10.13 | 9.91 | 9.8 | 9.41 | 20 | Critical | 17.19667
36.3 | 4.12 | 64.06 | 0 | 10.13 | 9.91 | 9.8 | 9.41 | 20 | Critical | 17.21833
36.35 | 4.12 | 64.18 | 0 | 10.13 | 9.91 | 9.8 | 9.41 | 20 | Critical | 17.23833
36.4 | 4.12 | 64.31 | 0 | 10.13 | 9.92 | 9.8 | 9.41 | 20 | Critical | 17.26167
36.45 | 4.12 | 64.46 | 0 | 10.13 | 9.93 | 9.8 | 9.41 | 20 | Critical | 17.28833
36.5 | 4.12 | 64.56 | 0 | 10.14 | 9.93 | 9.8 | 9.41 | 20 | Critical | 17.30667
36.55 | 4.12 | 64.7 | 0 | 10.15 | 9.93 | 9.8 | 9.41 | 20 | Critical | 17.33167
36.6 | 4.12 | 64.82 | 0 | 10.15 | 9.93 | 9.8 | 9.41 | 20 | Critical | 17.35167
36.65 | 4.12 | 64.96 | 0 | 10.15 | 9.94 | 9.8 | 9.41 | 20 | Critical | 17.37667
36.7 | 4.12 | 65.06 | 0 | 10.16 | 9.95 | 9.8 | 9.41 | 20 | Critical | 17.39667
36.75 | 4.12 | 65.21 | 0 | 10.17 | 9.95 | 9.8 | 9.41 | 20 | Critical | 17.42333
36.8 | 4.12 | 65.32 | 0 | 10.17 | 9.97 | 9.8 | 9.41 | 20 | Critical | 17.445
36.85 | 4.12 | 65.45 | 0 | 10.17 | 9.97 | 9.8 | 9.41 | 20 | Critical | 17.46667
36.9 | 4.12 | 65.57 | 0 | 10.17 | 9.97 | 9.8 | 9.41 | 20 | Critical | 17.48667
36.95 | 4.12 | 65.71 | 0 | 10.17 | 9.97 | 9.8 | 9.41 | 20 | Critical | 17.51
37 | 4.12 | 65.81 | 0 | 10.17 | 9.99 | 9.8 | 9.41 | 20 | Critical | 17.53
37.05 | 4.12 | 65.93 | 0 | 10.17 | 10 | 9.8 | 9.41 | 20 | Critical | 17.55167
37.1 | 4.12 | 66.03 | 0 | 10.18 | 10 | 9.8 | 9.41 | 20 | Critical | 17.57
37.15 | 4.12 | 66.18 | 0 | 10.19 | 10 | 9.8 | 9.41 | 20 | Critical | 17.59667
37.2 | 4.12 | 66.29 | 0 | 10.19 | 10 | 9.8 | 9.41 | 20 | Critical | 17.615
37.25 | 4.12 | 66.41 | 0 | 10.19 | 10 | 9.8 | 9.41 | 20 | Critical | 17.635
37.3 | 4.12 | 66.5 | 0 | 10.19 | 10.01 | 9.8 | 9.41 | 20 | Critical | 17.65167
37.35 | 4.12 | 66.64 | 0 | 10.19 | 10.02 | 9.8 | 9.41 | 20 | Critical | 17.67667
37.4 | 4.12 | 66.76 | 0 | 10.19 | 10.02 | 9.8 | 9.41 | 20 | Critical | 17.69667
37.45 | 4.12 | 66.86 | 0 | 10.19 | 10.03 | 9.8 | 9.41 | 20 | Critical | 17.715
37.5 | 4.12 | 66.97 | 0 | 10.2 | 10.04 | 9.8 | 9.41 | 20 | Critical | 17.73667
37.55 | 4.12 | 67.11 | 0 | 10.21 | 10.04 | 9.8 | 9.43 | 20 | Critical | 17.765
37.6 | 4.12 | 67.2 | 0 | 10.21 | 10.04 | 9.8 | 9.44 | 20 | Critical | 17.78167
37.65 | 4.12 | 67.33 | 0 | 10.21 | 10.04 | 9.8 | 9.44 | 20 | Critical | 17.80333
37.7 | 4.12 | 67.45 | 0 | 10.21 | 10.04 | 9.8 | 9.44 | 20 | Critical | 17.82333
37.75 | 4.12 | 67.59 | 0 | 10.21 | 10.05 | 9.8 | 9.44 | 20 | Critical | 17.84833
37.8 | 4.12 | 67.69 | 0 | 10.22 | 10.06 | 9.8 | 9.44 | 20 | Critical | 17.86833
37.85 | 4.12 | 67.81 | 0 | 10.23 | 10.06 | 9.8 | 9.44 | 20 | Critical | 17.89
37.9 | 4.12 | 67.9 | 0 | 10.23 | 10.06 | 9.8 | 9.44 | 20 | Critical | 17.905
37.95 | 4.12 | 68.06 | 0 | 10.25 | 10.06 | 9.8 | 9.44 | 20 | Critical | 17.935
38 | 4.12 | 68.13 | 0 | 10.25 | 10.06 | 9.8 | 9.44 | 20 | Critical | 17.94667
38.05 | 4.12 | 68.27 | 0 | 10.25 | 10.06 | 9.8 | 9.44 | 20 | Critical | 17.97
38.1 | 4.12 | 68.38 | 0 | 10.25 | 10.06 | 9.8 | 9.44 | 20 | Critical | 17.98833
38.15 | 4.12 | 68.5 | 0 | 10.25 | 10.06 | 9.8 | 9.44 | 20 | Critical | 18.00833
38.2 | 4.12 | 68.59 | 0 | 10.25 | 10.07 | 9.8 | 9.44 | 20 | Critical | 18.025
38.25 | 4.12 | 68.73 | 0 | 10.25 | 10.08 | 9.8 | 9.44 | 20 | Critical | 18.05
38.3 | 4.12 | 68.81 | 0 | 10.27 | 10.08 | 9.8 | 9.44 | 20 | Critical | 18.06667
38.35 | 4.12 | 68.96 | 0 | 10.28 | 10.09 | 9.8 | 9.44 | 20 | Critical | 18.095
38.4 | 4.12 | 69.07 | 0 | 10.28 | 10.1 | 9.8 | 9.44 | 20 | Critical | 18.115
38.45 | 4.12 | 69.19 | 0 | 10.28 | 10.1 | 9.8 | 9.44 | 20 | Critical | 18.135
38.5 | 4.12 | 69.28 | 0 | 10.28 | 10.1 | 9.8 | 9.44 | 20 | Critical | 18.15
38.55 | 4.12 | 69.4 | 0 | 10.28 | 10.1 | 9.8 | 9.44 | 20 | Critical | 18.17
38.6 | 4.12 | 69.5 | 0 | 10.29 | 10.1 | 9.8 | 9.44 | 20 | Critical | 18.18833
38.65 | 4.12 | 69.62 | 0 | 10.3 | 10.1 | 9.8 | 9.44 | 20 | Critical | 18.21
38.7 | 4.12 | 69.7 | 0 | 10.3 | 10.12 | 9.8 | 9.44 | 20 | Critical | 18.22667
38.75 | 4.12 | 69.83 | 0 | 10.3 | 10.13 | 9.8 | 9.44 | 20 | Critical | 18.25
38.8 | 4.12 | 69.91 | 0 | 10.3 | 10.13 | 9.8 | 9.44 | 20 | Critical | 18.26333
38.85 | 4.12 | 70.03 | 0 | 10.3 | 10.13 | 9.8 | 9.44 | 20 | Critical | 18.28333
38.9 | 4.12 | 70.11 | 0 | 10.31 | 10.13 | 9.8 | 9.44 | 20 | Critical | 18.29833
38.95 | 4.12 | 70.24 | 0 | 10.32 | 10.13 | 9.8 | 9.44 | 20 | Critical | 18.32167
39 | 4.12 | 70.32 | 0 | 10.32 | 10.14 | 9.8 | 9.44 | 20 | Critical | 18.33667
39.05 | 4.12 | 70.44 | 0 | 10.32 | 10.15 | 9.8 | 9.44 | 20 | Critical | 18.35833
39.1 | 4.12 | 70.52 | 0 | 10.32 | 10.15 | 9.8 | 9.44 | 20 | Critical | 18.37167
39.15 | 4.12 | 70.61 | 0 | 10.33 | 10.16 | 9.8 | 9.44 | 20 | Critical | 18.39
39.2 | 4.12 | 70.69 | 0 | 10.34 | 10.17 | 9.8 | 9.45 | 20 | Critical | 18.40833
39.25 | 4.12 | 70.8 | 0 | 10.34 | 10.17 | 9.8 | 9.46 | 20 | Critical | 18.42833
39.3 | 4.12 | 70.88 | 0 | 10.35 | 10.17 | 9.8 | 9.46 | 20 | Critical | 18.44333
39.35 | 4.12 | 71 | 0 | 10.36 | 10.17 | 9.8 | 9.46 | 20 | Critical | 18.465
39.4 | 4.12 | 71.04 | 0 | 10.36 | 10.17 | 9.8 | 9.46 | 20 | Critical | 18.47167
39.45 | 4.12 | 71.15 | 0 | 10.36 | 10.18 | 9.8 | 9.46 | 20 | Critical | 18.49167
39.5 | 4.12 | 71.23 | 0 | 10.36 | 10.19 | 9.8 | 9.46 | 20 | Critical | 18.50667
39.55 | 4.12 | 71.34 | 0 | 10.36 | 10.19 | 9.8 | 9.46 | 20 | Critical | 18.525
39.6 | 4.12 | 71.42 | 0 | 10.38 | 10.19 | 9.8 | 9.46 | 20 | Critical | 18.54167
39.65 | 4.12 | 71.52 | 0 | 10.38 | 10.19 | 9.8 | 9.46 | 20 | Critical | 18.55833
39.7 | 4.12 | 71.58 | 0 | 10.38 | 10.2 | 9.8 | 9.46 | 20 | Critical | 18.57
39.75 | 4.12 | 71.7 | 0 | 10.38 | 10.21 | 9.8 | 9.46 | 20 | Critical | 18.59167
39.8 | 4.12 | 71.79 | 0 | 10.38 | 10.22 | 9.8 | 9.46 | 20 | Critical | 18.60833
39.85 | 4.12 | 71.87 | 0 | 10.38 | 10.23 | 9.8 | 9.46 | 20 | Critical | 18.62333
39.9 | 4.12 | 71.94 | 0 | 10.4 | 10.23 | 9.8 | 9.46 | 20 | Critical | 18.63833
39.95 | 4.12 | 72.05 | 0 | 10.41 | 10.23 | 9.8 | 9.46 | 20 | Critical | 18.65833
40 | 4.12 | 72.13 | 0 | 10.42 | 10.25 | 9.8 | 9.46 | 20 | Critical | 18.67667
40.05 | 4.12 | 72.25 | 0 | 10.43 | 10.25 | 9.8 | 9.46 | 20 | Critical | 18.69833
40.1 | 4.12 | 72.3 | 0 | 10.43 | 10.25 | 9.8 | 9.46 | 20 | Critical | 18.70667
40.15 | 4.12 | 72.4 | 0 | 10.43 | 10.25 | 9.8 | 9.46 | 20 | Critical | 18.72333
40.2 | 4.12 | 72.48 | 0 | 10.43 | 10.25 | 9.8 | 9.46 | 20 | Critical | 18.73667
40.25 | 4.12 | 72.59 | 0 | 10.43 | 10.25 | 9.8 | 9.46 | 20 | Critical | 18.755
40.3 | 4.12 | 72.64 | 0 | 10.43 | 10.25 | 9.8 | 9.46 | 20 | Critical | 18.76333
40.35 | 4.12 | 72.74 | 0 | 10.43 | 10.27 | 9.8 | 9.46 | 20 | Critical | 18.78333
40.4 | 4.12 | 72.82 | 0 | 10.43 | 10.28 | 9.8 | 9.46 | 20 | Critical | 18.79833
40.45 | 4.12 | 72.9 | 0 | 10.43 | 10.28 | 9.8 | 9.46 | 20 | Critical | 18.81167
40.5 | 4.12 | 72.97 | 0 | 10.44 | 10.28 | 9.8 | 9.46 | 20 | Critical | 18.825
40.55 | 4.12 | 73.09 | 0 | 10.45 | 10.28 | 9.8 | 9.46 | 20 | Critical | 18.84667
40.6 | 4.12 | 73.17 | 0 | 10.45 | 10.29 | 9.8 | 9.46 | 20 | Critical | 18.86167
40.65 | 4.12 | 73.28 | 0 | 10.45 | 10.3 | 9.8 | 9.47 | 20 | Critical | 18.88333
40.7 | 4.12 | 73.33 | 0 | 10.46 | 10.31 | 9.8 | 9.48 | 20 | Critical | 18.89667
40.75 | 4.12 | 73.43 | 0 | 10.47 | 10.32 | 9.8 | 9.48 | 20 | Critical | 18.91667
40.8 | 4.12 | 73.51 | 0 | 10.47 | 10.32 | 9.8 | 9.48 | 20 | Critical | 18.93
40.85 | 4.12 | 73.63 | 0 | 10.47 | 10.32 | 9.8 | 9.48 | 20 | Critical | 18.95
40.9 | 4.12 | 73.68 | 0 | 10.48 | 10.33 | 9.8 | 9.48 | 20 | Critical | 18.96167
40.95 | 4.12 | 73.78 | 0 | 10.49 | 10.34 | 9.8 | 9.48 | 20 | Critical | 18.98167
41 | 4.12 | 73.83 | 0 | 10.49 | 10.34 | 9.8 | 9.48 | 20 | Critical | 18.99
41.05 | 4.12 | 73.93 | 0 | 10.49 | 10.35 | 9.8 | 9.48 | 20 | Critical | 19.00833
41.1 | 4.12 | 73.98 | 0 | 10.5 | 10.36 | 9.8 | 9.48 | 20 | Critical | 19.02
41.15 | 4.12 | 74.08 | 0 | 10.51 | 10.36 | 9.8 | 9.48 | 20 | Critical | 19.03833
41.2 | 4.12 | 74.14 | 0 | 10.51 | 10.36 | 9.8 | 9.48 | 20 | Critical | 19.04833
41.25 | 4.12 | 74.22 | 0 | 10.51 | 10.36 | 9.8 | 9.48 | 20 | Critical | 19.06167
41.3 | 4.12 | 74.26 | 0 | 10.51 | 10.38 | 9.8 | 9.48 | 20 | Critical | 19.07167
41.35 | 4.12 | 74.31 | 0 | 10.53 | 10.38 | 9.8 | 9.48 | 20 | Critical | 19.08333
41.4 | 4.12 | 74.34 | 0 | 10.54 | 10.38 | 9.8 | 9.48 | 20 | Critical | 19.09
41.45 | 4.12 | 74.41 | 0 | 10.54 | 10.38 | 9.8 | 9.48 | 20 | Critical | 19.10167
41.5 | 4.12 | 74.45 | 0 | 10.54 | 10.38 | 9.8 | 9.48 | 20 | Critical | 19.10833
41.55 | 4.12 | 74.51 | 0 | 10.54 | 10.4 | 9.8 | 9.48 | 20 | Critical | 19.12167
41.6 | 4.12 | 74.54 | 0 | 10.54 | 10.42 | 9.8 | 9.48 | 20 | Critical | 19.13
41.65 | 4.12 | 74.58 | 0 | 10.54 | 10.43 | 9.8 | 9.49 | 20 | Critical | 19.14
41.7 | 4.12 | 74.6 | 0 | 10.55 | 10.43 | 9.8 | 9.5 | 20 | Critical | 19.14667
41.75 | 4.12 | 74.64 | 0 | 10.56 | 10.43 | 9.8 | 9.5 | 20 | Critical | 19.155
41.8 | 4.12 | 74.67 | 0 | 10.56 | 10.44 | 9.8 | 9.5 | 20 | Critical | 19.16167
41.85 | 4.12 | 74.72 | 0 | 10.56 | 10.45 | 9.8 | 9.5 | 20 | Critical | 19.17167
41.9 | 4.12 | 74.75 | 0 | 10.57 | 10.45 | 9.8 | 9.5 | 20 | Critical | 19.17833
41.95 | 4.12 | 74.79 | 0 | 10.58 | 10.45 | 9.8 | 9.5 | 20 | Critical | 19.18667
42 | 4.12 | 74.82 | 0 | 10.58 | 10.45 | 9.8 | 9.5 | 20 | Critical | 19.19167
42.05 | 4.12 | 74.9 | 0 | 10.58 | 10.46 | 9.8 | 9.5 | 20 | Critical | 19.20667
42.1 | 4.12 | 74.95 | 0 | 10.59 | 10.47 | 9.8 | 9.5 | 20 | Critical | 19.21833
42.15 | 4.12 | 75 | 0 | 10.6 | 10.47 | 9.8 | 9.5 | 20 | Critical | 19.22833
42.2 | 4.12 | 75.03 | 0 | 10.6 | 10.48 | 9.8 | 9.5 | 20 | Critical | 19.235
42.25 | 4.12 | 75.1 | 0 | 10.6 | 10.49 | 9.8 | 9.5 | 20 | Critical | 19.24833
42.3 | 4.12 | 75.14 | 0 | 10.6 | 10.5 | 9.8 | 9.5 | 20 | Critical | 19.25667
42.35 | 4.12 | 75.24 | 0 | 10.61 | 10.51 | 9.8 | 9.5 | 20 | Critical | 19.27667
42.4 | 4.12 | 75.29 | 0 | 10.63 | 10.51 | 9.8 | 9.5 | 20 | Critical | 19.28833
42.45 | 4.12 | 75.38 | 0 | 10.64 | 10.53 | 9.8 | 9.5 | 20 | Critical | 19.30833
42.5 | 4.12 | 75.42 | 0 | 10.64 | 10.54 | 9.8 | 9.51 | 20 | Critical | 19.31833
42.55 | 4.12 | 75.49 | 0 | 10.64 | 10.54 | 9.81 | 9.52 | 20 | Critical | 19.33333
42.6 | 4.12 | 75.56 | 0 | 10.64 | 10.54 | 9.82 | 9.52 | 20 | Critical | 19.34667
42.65 | 4.12 | 75.66 | 0 | 10.64 | 10.54 | 9.82 | 9.52 | 20 | Critical | 19.36333
42.7 | 4.12 | 75.7 | 0 | 10.66 | 10.55 | 9.82 | 9.52 | 20 | Critical | 19.375
42.75 | 4.12 | 75.8 | 0 | 10.66 | 10.56 | 9.82 | 9.52 | 20 | Critical | 19.39333
42.8 | 4.12 | 75.85 | 0 | 10.66 | 10.56 | 9.82 | 9.52 | 20 | Critical | 19.40167
42.85 | 4.12 | 75.96 | 0 | 10.68 | 10.56 | 9.82 | 9.52 | 20 | Critical | 19.42333
42.9 | 4.12 | 76.02 | 0 | 10.7 | 10.57 | 9.82 | 9.52 | 20 | Critical | 19.43833
42.95 | 4.12 | 76.1 | 0 | 10.71 | 10.58 | 9.82 | 9.52 | 20 | Critical | 19.455
43 | 4.12 | 76.17 | 0 | 10.71 | 10.58 | 9.82 | 9.52 | 20 | Critical | 19.46667
43.05 | 4.12 | 76.25 | 0 | 10.71 | 10.58 | 9.82 | 9.52 | 20 | Critical | 19.48
43.1 | 4.12 | 76.3 | 0 | 10.71 | 10.58 | 9.82 | 9.52 | 20 | Critical | 19.48833
43.15 | 4.12 | 76.38 | 0 | 10.71 | 10.58 | 9.82 | 9.52 | 20 | Critical | 19.50167
43.2 | 4.12 | 76.45 | 0 | 10.71 | 10.58 | 9.82 | 9.52 | 20 | Critical | 19.51333
43.25 | 4.12 | 76.53 | 0 | 10.71 | 10.58 | 9.82 | 9.52 | 20 | Critical | 19.52667
43.3 | 4.12 | 76.58 | 0 | 10.72 | 10.59 | 9.82 | 9.52 | 20 | Critical | 19.53833
43.35 | 4.12 | 76.66 | 0 | 10.73 | 10.6 | 9.82 | 9.52 | 20 | Critical | 19.555
43.4 | 4.12 | 76.73 | 0 | 10.73 | 10.6 | 9.82 | 9.52 | 20 | Critical | 19.56667
43.45 | 4.12 | 76.81 | 0 | 10.74 | 10.61 | 9.82 | 9.53 | 20 | Critical | 19.585
43.5 | 4.12 | 76.88 | 0 | 10.76 | 10.63 | 9.82 | 9.54 | 20 | Critical | 19.605
43.55 | 4.12 | 76.97 | 0 | 10.77 | 10.64 | 9.82 | 9.54 | 20 | Critical | 19.62333
43.6 | 4.12 | 77.05 | 0 | 10.77 | 10.64 | 9.82 | 9.54 | 20 | Critical | 19.63667
43.65 | 4.12 | 77.13 | 0 | 10.77 | 10.64 | 9.82 | 9.54 | 20 | Critical | 19.65
43.7 | 4.12 | 77.2 | 0 | 10.77 | 10.66 | 9.82 | 9.54 | 20 | Critical | 19.665
43.75 | 4.12 | 77.31 | 0 | 10.77 | 10.66 | 9.82 | 9.54 | 20 | Critical | 19.68333
43.8 | 4.12 | 77.38 | 0 | 10.78 | 10.66 | 9.82 | 9.54 | 20 | Critical | 19.69667
43.85 | 4.12 | 77.47 | 0 | 10.79 | 10.66 | 9.82 | 9.54 | 20 | Critical | 19.71333
43.9 | 4.12 | 77.55 | 0 | 10.79 | 10.66 | 9.82 | 9.54 | 20 | Critical | 19.72667
43.95 | 4.12 | 77.66 | 0 | 10.81 | 10.66 | 9.82 | 9.54 | 20 | Critical | 19.74833
44 | 4.12 | 77.72 | 0 | 10.82 | 10.66 | 9.84 | 9.54 | 20 | Critical | 19.76333
44.05 | 4.12 | 77.83 | 0 | 10.82 | 10.66 | 9.85 | 9.54 | 20 | Critical | 19.78333
44.1 | 4.12 | 77.9 | 0 | 10.82 | 10.68 | 9.85 | 9.54 | 20 | Critical | 19.79833
44.15 | 4.12 | 77.99 | 0 | 10.83 | 10.69 | 9.85 | 9.54 | 20 | Critical | 19.81667
44.2 | 4.12 | 78.06 | 0 | 10.84 | 10.69 | 9.85 | 9.54 | 20 | Critical | 19.83
44.25 | 4.12 | 78.18 | 0 | 10.84 | 10.69 | 9.85 | 9.54 | 20 | Critical | 19.85
44.3 | 4.12 | 78.26 | 0 | 10.84 | 10.69 | 9.85 | 9.54 | 20 | Critical | 19.86333
44.35 | 4.12 | 78.37 | 0 | 10.84 | 10.69 | 9.85 | 9.54 | 20 | Critical | 19.88167
44.4 | 4.12 | 78.42 | 0 | 10.84 | 10.7 | 9.85 | 9.54 | 20 | Critical | 19.89167
44.45 | 4.12 | 78.52 | 0 | 10.84 | 10.71 | 9.85 | 9.54 | 20 | Critical | 19.91
44.5 | 4.12 | 78.6 | 0 | 10.85 | 10.72 | 9.85 | 9.54 | 20 | Critical | 19.92667
44.55 | 4.12 | 78.68 | 0 | 10.86 | 10.73 | 9.85 | 9.54 | 20 | Critical | 19.94333
44.6 | 4.12 | 78.75 | 0 | 10.87 | 10.73 | 9.85 | 9.54 | 20 | Critical | 19.95667
44.65 | 4.12 | 78.85 | 0 | 10.88 | 10.74 | 9.85 | 9.54 | 20 | Critical | 19.97667
44.7 | 4.12 | 78.89 | 0 | 10.88 | 10.76 | 9.85 | 9.56 | 20 | Critical | 19.99
44.75 | 4.12 | 78.95 | 0 | 10.88 | 10.77 | 9.85 | 9.57 | 20 | Critical | 20.00333
44.8 | 4.12 | 78.98 | 0 | 10.88 | 10.77 | 9.85 | 9.57 | 20 | Critical | 20.00833
44.85 | 4.12 | 79.07 | 0 | 10.88 | 10.77 | 9.85 | 9.57 | 20 | Critical | 20.02333
44.9 | 4.12 | 79.11 | 0 | 10.88 | 10.78 | 9.85 | 9.57 | 20 | Critical | 20.03167
44.95 | 4.12 | 79.15 | 0 | 10.89 | 10.79 | 9.85 | 9.57 | 20 | Critical | 20.04167
45 | 4.12 | 79.17 | 0 | 10.9 | 10.79 | 9.85 | 9.57 | 20 | Critical | 20.04667
45.05 | 4.12 | 79.23 | 0 | 10.9 | 10.81 | 9.85 | 9.57 | 20 | Critical | 20.06
45.1 | 4.12 | 79.26 | 0 | 10.9 | 10.82 | 9.85 | 9.57 | 20 | Critical | 20.06667
45.15 | 4.12 | 79.3 | 0 | 10.9 | 10.82 | 9.85 | 9.57 | 20 | Critical | 20.07333
45.2 | 4.12 | 79.32 | 0 | 10.91 | 10.82 | 9.85 | 9.58 | 20 | Critical | 20.08
45.25 | 4.12 | 79.36 | 0 | 10.92 | 10.82 | 9.85 | 9.59 | 20 | Critical | 20.09
45.3 | 4.12 | 79.39 | 0 | 10.94 | 10.82 | 9.85 | 9.59 | 20 | Critical | 20.09833
45.35 | 4.12 | 79.39 | 0 | 10.94 | 10.83 | 9.86 | 9.59 | 20 | Critical | 20.10167
45.4 | 4.12 | 79.41 | 0 | 10.94 | 10.84 | 9.87 | 9.59 | 20 | Critical | 20.10833
45.45 | 4.12 | 79.41 | 0 | 10.96 | 10.84 | 9.87 | 9.59 | 20 | Critical | 20.11167
45.5 | 4.12 | 79.43 | 0 | 10.97 | 10.85 | 9.87 | 9.59 | 20 | Critical | 20.11833
45.55 | 4.12 | 79.45 | 0 | 10.97 | 10.86 | 9.87 | 9.59 | 20 | Critical | 20.12333
45.6 | 4.12 | 79.47 | 0 | 10.98 | 10.87 | 9.87 | 9.59 | 20 | Critical | 20.13
45.65 | 4.12 | 79.5 | 0 | 10.99 | 10.88 | 9.87 | 9.6 | 20 | Critical | 20.14
45.7 | 4.12 | 79.52 | 0 | 10.99 | 10.88 | 9.87 | 9.62 | 20 | Critical | 20.14667
45.75 | 4.12 | 79.54 | 0 | 11 | 10.89 | 9.87 | 9.63 | 20 | Critical | 20.155
45.8 | 4.12 | 79.58 | 0 | 11.01 | 10.91 | 9.87 | 9.63 | 20 | Critical | 20.16667
45.85 | 4.12 | 79.6 | 0 | 11.01 | 10.92 | 9.87 | 9.63 | 20 | Critical | 20.17167
45.9 | 4.12 | 79.64 | 0 | 11.01 | 10.92 | 9.87 | 9.63 | 20 | Critical | 20.17833
45.95 | 4.12 | 79.67 | 0 | 11.02 | 10.94 | 9.87 | 9.63 | 20 | Critical | 20.18833
46 | 4.12 | 79.71 | 0 | 11.03 | 10.94 | 9.88 | 9.63 | 20 | Critical | 20.19833
46.05 | 4.12 | 79.77 | 0 | 11.03 | 10.94 | 9.89 | 9.63 | 20 | Critical | 20.21
46.1 | 4.12 | 79.8 | 0 | 11.03 | 10.94 | 9.89 | 9.63 | 20 | Critical | 20.215
46.15 | 4.12 | 79.85 | 0 | 11.03 | 10.96 | 9.89 | 9.63 | 20 | Critical | 20.22667
46.2 | 4.12 | 79.88 | 0 | 11.04 | 10.97 | 9.89 | 9.63 | 20 | Critical | 20.235
46.25 | 4.12 | 79.94 | 0 | 11.05 | 10.97 | 9.89 | 9.63 | 20 | Critical | 20.24667
46.3 | 4.12 | 79.99 | 0 | 11.05 | 10.98 | 9.89 | 9.63 | 20 | Critical | 20.25667
46.35 | 4.12 | 80.01 | 0 | 11.07 | 10.99 | 9.89 | 9.63 | 20 | Critical | 20.265
46.4 | 4.12 | 80.05 | 0 | 11.07 | 10.99 | 9.89 | 9.63 | 20 | Critical | 20.27167
46.45 | 4.12 | 80.11 | 0 | 11.07 | 11 | 9.89 | 9.63 | 20 | Critical | 20.28333
46.5 | 4.12 | 80.14 | 0 | 11.09 | 11.01 | 9.89 | 9.63 | 20 | Critical | 20.29333
46.55 | 4.12 | 80.16 | 0 | 11.1 | 11.01 | 9.89 | 9.63 | 20 | Critical | 20.29833
46.6 | 4.12 | 80.2 | 0 | 11.11 | 11.01 | 9.89 | 9.63 | 20 | Critical | 20.30667
46.65 | 4.12 | 80.26 | 0 | 11.12 | 11.02 | 9.89 | 9.63 | 20 | Critical | 20.32
46.7 | 4.12 | 80.29 | 0 | 11.12 | 11.03 | 9.89 | 9.63 | 20 | Critical | 20.32667
46.75 | 4.12 | 80.33 | 0 | 11.13 | 11.03 | 9.89 | 9.63 | 20 | Critical | 20.335
46.8 | 4.12 | 80.36 | 0 | 11.14 | 11.03 | 9.89 | 9.63 | 20 | Critical | 20.34167
46.85 | 4.12 | 80.4 | 0 | 11.14 | 11.03 | 9.89 | 9.63 | 20 | Critical | 20.34833
46.9 | 4.12 | 80.46 | 0 | 11.14 | 11.04 | 9.89 | 9.63 | 20 | Critical | 20.36
46.95 | 4.12 | 80.49 | 0 | 11.15 | 11.05 | 9.89 | 9.63 | 20 | Critical | 20.36833
47 | 4.12 | 80.51 | 0 | 11.16 | 11.07 | 9.89 | 9.63 | 20 | Critical | 20.37667
47.05 | 4.12 | 80.55 | 0 | 11.16 | 11.07 | 9.89 | 9.63 | 20 | Critical | 20.38333
47.1 | 4.12 | 80.61 | 0 | 11.16 | 11.07 | 9.9 | 9.64 | 20 | Critical | 20.39667
47.15 | 4.12 | 80.64 | 0 | 11.17 | 11.07 | 9.91 | 9.65 | 20 | Critical | 20.40667
47.2 | 4.12 | 80.69 | 0 | 11.18 | 11.09 | 9.91 | 9.65 | 20 | Critical | 20.42
47.25 | 4.12 | 80.74 | 0 | 11.18 | 11.1 | 9.91 | 9.65 | 20 | Critical | 20.43
47.3 | 4.12 | 80.78 | 0 | 11.19 | 11.11 | 9.91 | 9.65 | 20 | Critical | 20.44
47.35 | 4.12 | 80.83 | 0 | 11.2 | 11.12 | 9.91 | 9.65 | 20 | Critical | 20.45167
47.4 | 4.12 | 80.89 | 0 | 11.22 | 11.12 | 9.91 | 9.65 | 20 | Critical | 20.465
47.45 | 4.12 | 80.92 | 0 | 11.23 | 11.13 | 9.91 | 9.65 | 20 | Critical | 20.47333
47.5 | 4.12 | 80.97 | 0 | 11.24 | 11.14 | 9.91 | 9.65 | 20 | Critical | 20.485
47.55 | 4.12 | 81.02 | 0 | 11.25 | 11.15 | 9.91 | 9.65 | 20 | Critical | 20.49667
47.6 | 4.12 | 81.08 | 0 | 11.25 | 11.16 | 9.91 | 9.65 | 20 | Critical | 20.50833
47.65 | 4.12 | 81.11 | 0 | 11.26 | 11.16 | 9.91 | 9.65 | 20 | Critical | 20.515
47.7 | 4.12 | 81.17 | 0 | 11.27 | 11.16 | 9.91 | 9.65 | 20 | Critical | 20.52667
47.75 | 4.12 | 81.2 | 0 | 11.27 | 11.16 | 9.91 | 9.66 | 20 | Critical | 20.53333
47.8 | 4.12 | 81.24 | 0 | 11.28 | 11.16 | 9.91 | 9.67 | 20 | Critical | 20.54333
47.85 | 4.12 | 81.26 | 0 | 11.29 | 11.17 | 9.92 | 9.67 | 20 | Critical | 20.55167
47.9 | 4.12 | 81.3 | 0 | 11.29 | 11.18 | 9.93 | 9.67 | 20 | Critical | 20.56167
47.95 | 4.12 | 81.33 | 0 | 11.3 | 11.18 | 9.93 | 9.67 | 20 | Critical | 20.56833
48 | 4.12 | 81.37 | 0 | 11.31 | 11.18 | 9.93 | 9.67 | 20 | Critical | 20.57667
48.05 | 4.12 | 81.39 | 0 | 11.31 | 11.18 | 9.93 | 9.69 | 20 | Critical | 20.58333
48.1 | 4.12 | 81.41 | 0 | 11.31 | 11.18 | 9.93 | 9.69 | 20 | Critical | 20.58667
48.15 | 4.12 | 81.45 | 0 | 11.32 | 11.19 | 9.93 | 9.69 | 20 | Critical | 20.59667
48.2 | 4.12 | 81.51 | 0 | 11.33 | 11.2 | 9.93 | 9.69 | 20 | Critical | 20.61
48.25 | 4.12 | 81.54 | 0 | 11.33 | 11.2 | 9.93 | 9.69 | 20 | Critical | 20.615
48.3 | 4.12 | 81.6 | 0 | 11.35 | 11.22 | 9.93 | 9.69 | 20 | Critical | 20.63167
48.35 | 4.12 | 81.65 | 0 | 11.35 | 11.23 | 9.93 | 9.69 | 20 | Critical | 20.64167
48.4 | 4.12 | 81.71 | 0 | 11.35 | 11.24 | 9.93 | 9.69 | 20 | Critical | 20.65333
48.45 | 4.12 | 81.74 | 0 | 11.35 | 11.25 | 9.94 | 9.69 | 20 | Critical | 20.66167
48.5 | 4.12 | 81.79 | 0 | 11.37 | 11.26 | 9.95 | 9.69 | 20 | Critical | 20.67667
48.55 | 4.12 | 81.82 | 0 | 11.38 | 11.27 | 9.97 | 9.69 | 20 | Critical | 20.68833
48.6 | 4.12 | 81.86 | 0 | 11.38 | 11.27 | 9.97 | 9.69 | 20 | Critical | 20.695
48.65 | 4.12 | 81.89 | 0 | 11.39 | 11.28 | 9.97 | 9.69 | 20 | Critical | 20.70333
48.7 | 4.12 | 81.98 | 0 | 11.41 | 11.29 | 9.97 | 9.69 | 20 | Critical | 20.72333
48.75 | 4.12 | 82.02 | 0 | 11.42 | 11.29 | 9.97 | 9.69 | 20 | Critical | 20.73167
48.8 | 4.12 | 82.04 | 0 | 11.42 | 11.3 | 9.97 | 9.69 | 20 | Critical | 20.73667
48.85 | 4.12 | 82.08 | 0 | 11.42 | 11.31 | 9.97 | 9.71 | 20 | Critical | 20.74833
48.9 | 4.12 | 82.14 | 0 | 11.42 | 11.31 | 9.97 | 9.72 | 20 | Critical | 20.76
48.95 | 4.12 | 82.17 | 0 | 11.42 | 11.31 | 9.97 | 9.72 | 20 | Critical | 20.765
49 | 4.12 | 82.22 | 0 | 11.43 | 11.32 | 9.97 | 9.72 | 20 | Critical | 20.77667
49.05 | 4.12 | 82.27 | 0 | 11.44 | 11.33 | 9.97 | 9.72 | 20 | Critical | 20.78833
49.1 | 4.12 | 82.31 | 0 | 11.44 | 11.33 | 9.97 | 9.72 | 20 | Critical | 20.795
49.15 | 4.12 | 82.36 | 0 | 11.44 | 11.35 | 9.97 | 9.73 | 20 | Critical | 20.80833
49.2 | 4.12 | 82.42 | 0 | 11.45 | 11.35 | 9.97 | 9.74 | 20 | Critical | 20.82167
49.25 | 4.12 | 82.45 | 0 | 11.46 | 11.37 | 9.99 | 9.74 | 20 | Critical | 20.835
49.3 | 4.12 | 82.49 | 0 | 11.46 | 11.38 | 10 | 9.74 | 20 | Critical | 20.845
49.35 | 4.12 | 82.51 | 0 | 11.47 | 11.39 | 10.01 | 9.74 | 20 | Critical | 20.85333
49.4 | 4.12 | 82.57 | 0 | 11.48 | 11.4 | 10.02 | 9.74 | 20 | Critical | 20.86833
49.45 | 4.12 | 82.6 | 0 | 11.48 | 11.4 | 10.02 | 9.75 | 20 | Critical | 20.875
49.5 | 4.12 | 82.65 | 0 | 11.5 | 11.41 | 10.02 | 9.76 | 20 | Critical | 20.89
49.55 | 4.12 | 82.69 | 0 | 11.51 | 11.42 | 10.02 | 9.76 | 20 | Critical | 20.9
49.6 | 4.12 | 82.72 | 0 | 11.51 | 11.42 | 10.02 | 9.76 | 20 | Critical | 20.905
49.65 | 4.12 | 82.77 | 0 | 11.51 | 11.43 | 10.02 | 9.76 | 20 | Critical | 20.915
49.7 | 4.12 | 82.83 | 0 | 11.52 | 11.44 | 10.02 | 9.76 | 20 | Critical | 20.92833
49.75 | 4.12 | 82.86 | 0 | 11.53 | 11.44 | 10.02 | 9.76 | 20 | Critical | 20.935
49.8 | 4.12 | 82.9 | 0 | 11.53 | 11.44 | 10.02 | 9.76 | 20 | Critical | 20.94167
49.85 | 4.12 | 82.92 | 0 | 11.54 | 11.44 | 10.02 | 9.76 | 20 | Critical | 20.94667
49.9 | 4.12 | 82.95 | 0 | 11.55 | 11.45 | 10.02 | 9.76 | 20 | Critical | 20.955
49.95 | 4.12 | 82.98 | 0 | 11.56 | 11.46 | 10.02 | 9.77 | 20 | Critical | 20.965
50 | 4.12 | 83.01 | 0 | 11.57 | 11.46 | 10.02 | 9.78 | 20 | Critical | 20.97333
50.05 | 4.12 | 83.05 | 0 | 11.57 | 11.47 | 10.02 | 9.78 | 20 | Critical | 20.98167
50.1 | 4.12 | 83.11 | 0 | 11.58 | 11.48 | 10.02 | 9.78 | 20 | Critical | 20.995
50.15 | 4.12 | 83.14 | 0 | 11.6 | 11.48 | 10.02 | 9.78 | 20 | Critical | 21.00333
50.2 | 4.12 | 83.19 | 0 | 11.61 | 11.5 | 10.02 | 9.78 | 20 | Critical | 21.01667
50.25 | 4.12 | 83.23 | 0 | 11.61 | 11.51 | 10.02 | 9.78 | 20 | Critical | 21.025
50.3 | 4.12 | 83.26 | 0 | 11.61 | 11.51 | 10.02 | 9.78 | 20 | Critical | 21.03
50.35 | 4.12 | 83.29 | 0 | 11.61 | 11.51 | 10.03 | 9.78 | 20 | Critical | 21.03667
50.4 | 4.12 | 83.34 | 0 | 11.61 | 11.52 | 10.04 | 9.78 | 20 | Critical | 21.04833
50.45 | 4.12 | 83.39 | 0 | 11.63 | 11.53 | 10.04 | 9.79 | 20 | Critical | 21.06333
50.5 | 4.12 | 83.47 | 0 | 11.65 | 11.53 | 10.04 | 9.8 | 20 | Critical | 21.08167
50.55 | 4.12 | 83.51 | 0 | 11.67 | 11.54 | 10.04 | 9.8 | 20 | Critical | 21.09333
50.6 | 4.12 | 83.56 | 0 | 11.68 | 11.55 | 10.04 | 9.8 | 20 | Critical | 21.105
50.65 | 4.12 | 83.61 | 0 | 11.68 | 11.55 | 10.04 | 9.8 | 20 | Critical | 21.11333
50.7 | 4.12 | 83.68 | 0 | 11.68 | 11.56 | 10.04 | 9.8 | 20 | Critical | 21.12667
50.75 | 4.12 | 83.74 | 0 | 11.69 | 11.57 | 10.04 | 9.8 | 20 | Critical | 21.14
50.8 | 4.12 | 83.81 | 0 | 11.7 | 11.57 | 10.04 | 9.8 | 20 | Critical | 21.15333
50.85 | 4.12 | 83.87 | 0 | 11.7 | 11.57 | 10.04 | 9.8 | 20 | Critical | 21.16333
50.9 | 4.12 | 83.94 | 0 | 11.71 | 11.57 | 10.04 | 9.8 | 20 | Critical | 21.17667
50.95 | 4.12 | 83.98 | 0 | 11.73 | 11.57 | 10.04 | 9.8 | 20 | Critical | 21.18667
51 | 4.12 | 84.08 | 0 | 11.74 | 11.58 | 10.04 | 9.8 | 20 | Critical | 21.20667
51.05 | 4.12 | 84.15 | 0 | 11.74 | 11.59 | 10.04 | 9.8 | 20 | Critical | 21.22
51.1 | 4.12 | 84.24 | 0 | 11.74 | 11.59 | 10.04 | 9.81 | 20 | Critical | 21.23667
51.15 | 4.12 | 84.31 | 0 | 11.75 | 11.6 | 10.05 | 9.82 | 20 | Critical | 21.255
51.2 | 4.12 | 84.43 | 0 | 11.76 | 11.61 | 10.06 | 9.82 | 20 | Critical | 21.28
51.25 | 4.12 | 84.49 | 0 | 11.76 | 11.63 | 10.06 | 9.82 | 20 | Critical | 21.29333
51.3 | 4.12 | 84.62 | 0 | 11.78 | 11.63 | 10.06 | 9.82 | 20 | Critical | 21.31833
51.35 | 4.12 | 84.67 | 0 | 11.79 | 11.65 | 10.06 | 9.82 | 20 | Critical | 21.33167
51.4 | 4.12 | 84.77 | 0 | 11.79 | 11.66 | 10.06 | 9.82 | 20 | Critical | 21.35
51.45 | 4.12 | 84.85 | 0 | 11.79 | 11.67 | 10.06 | 9.82 | 20 | Critical | 21.365
51.5 | 4.12 | 84.97 | 0 | 11.8 | 11.68 | 10.06 | 9.82 | 20 | Critical | 21.38833
51.55 | 4.12 | 85.01 | 0 | 11.82 | 11.69 | 10.06 | 9.82 | 20 | Critical | 21.4
51.6 | 4.12 | 85.12 | 0 | 11.83 | 11.7 | 10.06 | 9.82 | 20 | Critical | 21.42167
51.65 | 4.12 | 85.2 | 0 | 11.83 | 11.7 | 10.07 | 9.84 | 20 | Critical | 21.44
51.7 | 4.12 | 85.31 | 0 | 11.83 | 11.71 | 10.08 | 9.85 | 20 | Critical | 21.46333
51.75 | 4.12 | 85.36 | 0 | 11.83 | 11.73 | 10.09 | 9.85 | 20 | Critical | 21.47667
51.8 | 4.12 | 85.46 | 0 | 11.83 | 11.74 | 10.1 | 9.85 | 20 | Critical | 21.49667
51.85 | 4.12 | 85.54 | 0 | 11.84 | 11.74 | 10.1 | 9.85 | 20 | Critical | 21.51167
51.9 | 4.12 | 85.66 | 0 | 11.85 | 11.74 | 10.1 | 9.85 | 20 | Critical | 21.53333
51.95 | 4.12 | 85.7 | 0 | 11.85 | 11.75 | 10.1 | 9.86 | 20 | Critical | 21.54333
52 | 4.12 | 85.78 | 0 | 11.86 | 11.76 | 10.1 | 9.87 | 20 | Critical | 21.56167
52.05 | 4.12 | 85.85 | 0 | 11.88 | 11.78 | 10.1 | 9.87 | 20 | Critical | 21.58
52.1 | 4.12 | 85.96 | 0 | 11.89 | 11.79 | 10.1 | 9.87 | 20 | Critical | 21.60167
52.15 | 4.12 | 86.02 | 0 | 11.89 | 11.79 | 10.1 | 9.87 | 20 | Critical | 21.61167
52.2 | 4.12 | 86.1 | 0 | 11.89 | 11.8 | 10.1 | 9.87 | 20 | Critical | 21.62667
52.25 | 4.12 | 86.14 | 0 | 11.91 | 11.82 | 10.12 | 9.88 | 20 | Critical | 21.645
52.3 | 4.12 | 86.24 | 0 | 11.91 | 11.83 | 10.13 | 9.89 | 20 | Critical | 21.66667
52.35 | 4.12 | 86.3 | 0 | 11.91 | 11.84 | 10.13 | 9.89 | 20 | Critical | 21.67833
52.4 | 4.12 | 86.38 | 0 | 11.93 | 11.85 | 10.13 | 9.89 | 20 | Critical | 21.69667
52.45 | 4.12 | 86.45 | 0 | 11.95 | 11.85 | 10.13 | 9.89 | 20 | Critical | 21.71167
52.5 | 4.12 | 86.53 | 0 | 11.96 | 11.86 | 10.13 | 9.89 | 20 | Critical | 21.72833
52.55 | 4.12 | 86.58 | 0 | 11.96 | 11.88 | 10.13 | 9.89 | 20 | Critical | 21.74
52.6 | 4.12 | 86.66 | 0 | 11.96 | 11.89 | 10.13 | 9.89 | 20 | Critical | 21.755
52.65 | 4.12 | 86.7 | 0 | 11.97 | 11.89 | 10.14 | 9.89 | 20 | Critical | 21.765
52.7 | 4.12 | 86.78 | 0 | 11.98 | 11.89 | 10.15 | 9.89 | 20 | Critical | 21.78167
52.75 | 4.12 | 86.83 | 0 | 11.98 | 11.91 | 10.15 | 9.9 | 20 | Critical | 21.795
52.8 | 4.12 | 86.93 | 0 | 11.99 | 11.91 | 10.16 | 9.91 | 20 | Critical | 21.81667
52.85 | 4.12 | 86.98 | 0 | 12.01 | 11.91 | 10.17 | 9.91 | 20 | Critical | 21.83
52.9 | 4.12 | 87.06 | 0 | 12.02 | 11.93 | 10.17 | 9.91 | 20 | Critical | 21.84833
52.95 | 4.12 | 87.11 | 0 | 12.02 | 11.95 | 10.17 | 9.91 | 20 | Critical | 21.86
53 | 4.12 | 87.19 | 0 | 12.02 | 11.96 | 10.17 | 9.91 | 20 | Critical | 21.875
53.05 | 4.12 | 87.24 | 0 | 12.02 | 11.97 | 10.17 | 9.91 | 20 | Critical | 21.885
53.1 | 4.12 | 87.31 | 0 | 12.02 | 11.98 | 10.17 | 9.91 | 20 | Critical | 21.89833
53.15 | 4.12 | 87.36 | 0 | 12.04 | 11.98 | 10.17 | 9.91 | 20 | Critical | 21.91
53.2 | 4.12 | 87.42 | 0 | 12.04 | 11.98 | 10.17 | 9.91 | 20 | Critical | 21.92
53.25 | 4.12 | 87.48 | 0 | 12.06 | 11.98 | 10.17 | 9.91 | 20 | Critical | 21.93333
53.3 | 4.12 | 87.55 | 0 | 12.07 | 11.99 | 10.17 | 9.92 | 20 | Critical | 21.95
53.35 | 4.12 | 87.58 | 0 | 12.07 | 12 | 10.17 | 9.94 | 20 | Critical | 21.96
53.4 | 4.12 | 87.65 | 0 | 12.08 | 12 | 10.18 | 9.95 | 20 | Critical | 21.97667
53.45 | 4.12 | 87.69 | 0 | 12.1 | 12.01 | 10.19 | 9.95 | 20 | Critical | 21.99
53.5 | 4.12 | 87.78 | 0 | 12.11 | 12.02 | 10.19 | 9.95 | 20 | Critical | 22.00833
53.55 | 4.12 | 87.82 | 0 | 12.12 | 12.04 | 10.19 | 9.95 | 20 | Critical | 22.02
53.6 | 4.12 | 87.89 | 0 | 12.13 | 12.04 | 10.19 | 9.97 | 20 | Critical | 22.03667
53.65 | 4.12 | 87.93 | 0 | 12.13 | 12.04 | 10.19 | 9.97 | 20 | Critical | 22.04333
53.7 | 4.12 | 87.98 | 0 | 12.14 | 12.04 | 10.19 | 9.97 | 20 | Critical | 22.05333
53.75 | 4.12 | 88.01 | 0 | 12.16 | 12.06 | 10.2 | 9.97 | 20 | Critical | 22.06667
53.8 | 4.12 | 88.07 | 0 | 12.17 | 12.07 | 10.21 | 9.97 | 20 | Critical | 22.08167
53.85 | 4.12 | 88.1 | 0 | 12.17 | 12.07 | 10.21 | 9.97 | 20 | Critical | 22.08667
53.9 | 4.12 | 88.17 | 0 | 12.17 | 12.07 | 10.21 | 9.97 | 20 | Critical | 22.09833
53.95 | 4.12 | 88.21 | 0 | 12.19 | 12.07 | 10.21 | 9.97 | 20 | Critical | 22.10833
54 | 4.12 | 88.26 | 0 | 12.2 | 12.08 | 10.21 | 9.97 | 20 | Critical | 22.12
54.05 | 4.12 | 88.29 | 0 | 12.2 | 12.09 | 10.21 | 9.97 | 20 | Critical | 22.12667
54.1 | 4.12 | 88.35 | 0 | 12.21 | 12.09 | 10.21 | 9.97 | 20 | Critical | 22.13833
54.15 | 4.12 | 88.38 | 0 | 12.23 | 12.09 | 10.21 | 9.97 | 20 | Critical | 22.14667
54.2 | 4.12 | 88.42 | 0 | 12.24 | 12.09 | 10.21 | 9.99 | 20 | Critical | 22.15833
54.25 | 4.12 | 88.44 | 0 | 12.24 | 12.1 | 10.22 | 10 | 20 | Critical | 22.16667
54.3 | 4.12 | 88.51 | 0 | 12.24 | 12.11 | 10.23 | 10 | 20 | Critical | 22.18167
54.35 | 4.12 | 88.55 | 0 | 12.25 | 12.12 | 10.23 | 10 | 20 | Critical | 22.19167
54.4 | 4.12 | 88.56 | 0 | 12.26 | 12.14 | 10.23 | 10 | 20 | Critical | 22.19833
54.45 | 4.12 | 88.57 | 0 | 12.26 | 12.16 | 10.23 | 10.01 | 20 | Critical | 22.205
54.5 | 4.12 | 88.61 | 0 | 12.26 | 12.17 | 10.23 | 10.02 | 20 | Critical | 22.215
54.55 | 4.12 | 88.64 | 0 | 12.26 | 12.17 | 10.23 | 10.02 | 20 | Critical | 22.22
54.6 | 4.12 | 88.67 | 0 | 12.27 | 12.17 | 10.23 | 10.02 | 20 | Critical | 22.22667
54.65 | 4.12 | 88.7 | 0 | 12.28 | 12.19 | 10.23 | 10.02 | 20 | Critical | 22.23667
54.7 | 4.12 | 88.74 | 0 | 12.28 | 12.2 | 10.23 | 10.02 | 20 | Critical | 22.245
54.75 | 4.12 | 88.77 | 0 | 12.29 | 12.2 | 10.25 | 10.02 | 20 | Critical | 22.255
54.8 | 4.12 | 88.77 | 0 | 12.3 | 12.21 | 10.25 | 10.02 | 20 | Critical | 22.25833
54.85 | 4.12 | 88.79 | 0 | 12.3 | 12.23 | 10.25 | 10.02 | 20 | Critical | 22.265
54.9 | 4.12 | 88.84 | 0 | 12.3 | 12.24 | 10.25 | 10.02 | 20 | Critical | 22.275
54.95 | 4.12 | 88.87 | 0 | 12.32 | 12.24 | 10.25 | 10.02 | 20 | Critical | 22.28333
55 | 4.12 | 88.91 | 0 | 12.34 | 12.24 | 10.25 | 10.02 | 20 | Critical | 22.29333
55.05 | 4.12 | 88.94 | 0 | 12.36 | 12.25 | 10.25 | 10.03 | 20 | Critical | 22.305
55.1 | 4.12 | 89.01 | 0 | 12.37 | 12.27 | 10.25 | 10.04 | 20 | Critical | 22.32333
55.15 | 4.12 | 89.05 | 0 | 12.37 | 12.29 | 10.25 | 10.04 | 20 | Critical | 22.33333
55.2 | 4.12 | 89.1 | 0 | 12.37 | 12.3 | 10.25 | 10.04 | 20 | Critical | 22.34333
55.25 | 4.12 | 89.13 | 0 | 12.38 | 12.3 | 10.25 | 10.04 | 20 | Critical | 22.35
55.3 | 4.12 | 89.22 | 0 | 12.39 | 12.3 | 10.25 | 10.04 | 20 | Critical | 22.36667
55.35 | 4.12 | 89.26 | 0 | 12.39 | 12.32 | 10.25 | 10.04 | 20 | Critical | 22.37667
55.4 | 4.12 | 89.32 | 0 | 12.4 | 12.34 | 10.25 | 10.05 | 20 | Critical | 22.39333
55.45 | 4.12 | 89.36 | 0 | 12.41 | 12.36 | 10.25 | 10.07 | 20 | Critical | 22.40833
55.5 | 4.12 | 89.44 | 0 | 12.41 | 12.37 | 10.25 | 10.08 | 20 | Critical | 22.425
55.55 | 4.12 | 89.48 | 0 | 12.41 | 12.37 | 10.25 | 10.08 | 20 | Critical | 22.43167
55.6 | 4.12 | 89.56 | 0 | 12.42 | 12.37 | 10.25 | 10.08 | 20 | Critical | 22.44667
55.65 | 4.12 | 89.61 | 0 | 12.44 | 12.38 | 10.25 | 10.08 | 20 | Critical | 22.46
55.7 | 4.12 | 89.69 | 0 | 12.45 | 12.39 | 10.25 | 10.08 | 20 | Critical | 22.47667
55.75 | 4.12 | 89.74 | 0 | 12.45 | 12.39 | 10.25 | 10.08 | 20 | Critical | 22.485
55.8 | 4.12 | 89.79 | 0 | 12.45 | 12.4 | 10.25 | 10.08 | 20 | Critical | 22.495
55.85 | 4.12 | 89.82 | 0 | 12.47 | 12.41 | 10.25 | 10.08 | 20 | Critical | 22.505
55.9 | 4.12 | 89.91 | 0 | 12.48 | 12.41 | 10.25 | 10.08 | 20 | Critical | 22.52167
55.95 | 4.12 | 89.95 | 0 | 12.48 | 12.41 | 10.25 | 10.09 | 20 | Critical | 22.53
56 | 4.12 | 90.04 | 0 | 12.48 | 12.42 | 10.25 | 10.1 | 20 | Critical | 22.54833
56.05 | 4.12 | 90.08 | 0 | 12.49 | 12.44 | 10.25 | 10.1 | 20 | Critical | 22.56
56.1 | 4.12 | 90.1 | 0 | 12.5 | 12.45 | 10.25 | 10.1 | 20 | Critical | 22.56667
56.15 | 4.12 | 90.14 | 0 | 12.51 | 12.47 | 10.25 | 10.1 | 20 | Critical | 22.57833
56.2 | 4.12 | 90.2 | 0 | 12.52 | 12.48 | 10.27 | 10.1 | 20 | Critical | 22.595
56.25 | 4.12 | 90.23 | 0 | 12.53 | 12.48 | 10.28 | 10.1 | 20 | Critical | 22.60333
56.3 | 4.12 | 90.29 | 0 | 12.54 | 12.48 | 10.28 | 10.1 | 20 | Critical | 22.615
56.35 | 4.12 | 90.33 | 0 | 12.54 | 12.48 | 10.28 | 10.1 | 20 | Critical | 22.62167
56.4 | 4.12 | 90.38 | 0 | 12.55 | 12.49 | 10.28 | 10.12 | 20 | Critical | 22.63667
56.45 | 4.12 | 90.42 | 0 | 12.57 | 12.5 | 10.28 | 10.14 | 20 | Critical | 22.65167
56.5 | 4.12 | 90.48 | 0 | 12.58 | 12.5 | 10.28 | 10.15 | 20 | Critical | 22.665
56.55 | 4.12 | 90.51 | 0 | 12.58 | 12.51 | 10.28 | 10.15 | 20 | Critical | 22.67167
56.6 | 4.12 | 90.55 | 0 | 12.58 | 12.52 | 10.28 | 10.15 | 20 | Critical | 22.68
56.65 | 4.12 | 90.58 | 0 | 12.6 | 12.52 | 10.28 | 10.15 | 20 | Critical | 22.68833
56.7 | 4.12 | 90.61 | 0 | 12.6 | 12.53 | 10.28 | 10.15 | 20 | Critical | 22.695
56.75 | 4.12 | 90.64 | 0 | 12.6 | 12.54 | 10.29 | 10.15 | 20 | Critical | 22.70333
56.8 | 4.12 | 90.68 | 0 | 12.62 | 12.54 | 10.3 | 10.15 | 20 | Critical | 22.715
56.85 | 4.12 | 90.71 | 0 | 12.64 | 12.55 | 10.31 | 10.15 | 20 | Critical | 22.72667
56.9 | 4.12 | 90.73 | 0 | 12.65 | 12.56 | 10.32 | 10.16 | 20 | Critical | 22.73667
56.95 | 4.12 | 90.75 | 0 | 12.66 | 12.56 | 10.32 | 10.17 | 20 | Critical | 22.74333
57 | 4.12 | 90.77 | 0 | 12.67 | 12.56 | 10.32 | 10.17 | 20 | Critical | 22.74833
57.05 | 4.12 | 90.79 | 0 | 12.67 | 12.57 | 10.32 | 10.17 | 20 | Critical | 22.75333
57.1 | 4.12 | 90.8 | 0 | 12.67 | 12.58 | 10.32 | 10.17 | 20 | Critical | 22.75667
57.15 | 4.12 | 90.81 | 0 | 12.68 | 12.6 | 10.32 | 10.17 | 20 | Critical | 22.76333
57.2 | 4.12 | 90.84 | 0 | 12.69 | 12.6 | 10.32 | 10.17 | 20 | Critical | 22.77
57.25 | 4.12 | 90.86 | 0 | 12.69 | 12.6 | 10.32 | 10.18 | 20 | Critical | 22.775
57.3 | 4.12 | 90.86 | 0 | 12.7 | 12.62 | 10.32 | 10.19 | 20 | Critical | 22.78167
57.35 | 4.12 | 90.88 | 0 | 12.73 | 12.64 | 10.32 | 10.19 | 20 | Critical | 22.79333
57.4 | 4.12 | 90.9 | 0 | 12.73 | 12.65 | 10.32 | 10.19 | 20 | Critical | 22.79833
57.45 | 4.12 | 90.92 | 0 | 12.73 | 12.66 | 10.32 | 10.2 | 20 | Critical | 22.805
57.5 | 4.12 | 90.93 | 0 | 12.73 | 12.67 | 10.33 | 10.21 | 20 | Critical | 22.81167
57.55 | 4.12 | 90.94 | 0 | 12.75 | 12.67 | 10.34 | 10.22 | 20 | Critical | 22.82
57.6 | 4.12 | 90.97 | 0 | 12.76 | 12.67 | 10.34 | 10.23 | 20 | Critical | 22.82833
57.65 | 4.12 | 90.99 | 0 | 12.76 | 12.68 | 10.34 | 10.23 | 20 | Critical | 22.83333
57.7 | 4.12 | 90.99 | 0 | 12.77 | 12.7 | 10.34 | 10.23 | 20 | Critical | 22.83833
57.75 | 4.12 | 91.01 | 0 | 12.78 | 12.73 | 10.34 | 10.23 | 20 | Critical | 22.84833
57.8 | 4.12 | 91.05 | 0 | 12.78 | 12.73 | 10.34 | 10.23 | 20 | Critical | 22.855
57.85 | 4.12 | 91.07 | 0 | 12.79 | 12.73 | 10.34 | 10.23 | 20 | Critical | 22.86
57.9 | 4.12 | 91.08 | 0 | 12.8 | 12.73 | 10.34 | 10.23 | 20 | Critical | 22.86333
57.95 | 4.12 | 91.09 | 0 | 12.8 | 12.75 | 10.34 | 10.23 | 20 | Critical | 22.86833
58 | 4.12 | 91.13 | 0 | 12.81 | 12.76 | 10.34 | 10.23 | 20 | Critical | 22.87833
58.05 | 4.12 | 91.16 | 0 | 12.82 | 12.76 | 10.34 | 10.23 | 20 | Critical | 22.885
58.1 | 4.12 | 91.2 | 0 | 12.82 | 12.77 | 10.34 | 10.23 | 20 | Critical | 22.89333
58.15 | 4.12 | 91.22 | 0 | 12.82 | 12.79 | 10.34 | 10.25 | 20 | Critical | 22.90333
58.2 | 4.12 | 91.26 | 0 | 12.83 | 12.8 | 10.34 | 10.25 | 20 | Critical | 22.91333
58.25 | 4.12 | 91.29 | 0 | 12.84 | 12.8 | 10.35 | 10.25 | 20 | Critical | 22.92167
58.3 | 4.12 | 91.33 | 0 | 12.84 | 12.8 | 10.36 | 10.25 | 20 | Critical | 22.93
58.35 | 4.12 | 91.35 | 0 | 12.85 | 12.81 | 10.36 | 10.25 | 20 | Critical | 22.93667
58.4 | 4.12 | 91.39 | 0 | 12.86 | 12.82 | 10.38 | 10.25 | 20 | Critical | 22.95
58.45 | 4.12 | 91.42 | 0 | 12.88 | 12.82 | 10.38 | 10.25 | 20 | Critical | 22.95833
58.5 | 4.12 | 91.46 | 0 | 12.89 | 12.83 | 10.38 | 10.25 | 20 | Critical | 22.96833
58.55 | 4.12 | 91.48 | 0 | 12.9 | 12.85 | 10.38 | 10.25 | 20 | Critical | 22.97667
58.6 | 4.12 | 91.52 | 0 | 12.92 | 12.86 | 10.38 | 10.25 | 20 | Critical | 22.98833
58.65 | 4.12 | 91.55 | 0 | 12.93 | 12.88 | 10.38 | 10.27 | 20 | Critical | 23.00167
58.7 | 4.12 | 91.6 | 0 | 12.93 | 12.89 | 10.38 | 10.28 | 20 | Critical | 23.01333
58.75 | 4.12 | 91.63 | 0 | 12.93 | 12.89 | 10.38 | 10.28 | 20 | Critical | 23.01833
58.8 | 4.12 | 91.67 | 0 | 12.94 | 12.9 | 10.38 | 10.28 | 20 | Critical | 23.02833
58.85 | 4.12 | 91.7 | 0 | 12.95 | 12.92 | 10.38 | 10.28 | 20 | Critical | 23.03833
58.9 | 4.12 | 91.74 | 0 | 12.95 | 12.93 | 10.4 | 10.28 | 20 | Critical | 23.05
58.95 | 4.12 | 91.76 | 0 | 12.96 | 12.93 | 10.41 | 10.28 | 20 | Critical | 23.05667
59 | 4.12 | 91.82 | 0 | 12.97 | 12.93 | 10.41 | 10.28 | 20 | Critical | 23.06833
59.05 | 4.12 | 91.87 | 0 | 12.98 | 12.94 | 10.41 | 10.29 | 20 | Critical | 23.08167
59.1 | 4.12 | 91.92 | 0 | 12.99 | 12.95 | 10.41 | 10.3 | 20 | Critical | 23.095
59.15 | 4.12 | 91.96 | 0 | 13.01 | 12.95 | 10.41 | 10.31 | 20 | Critical | 23.10667
59.2 | 4.12 | 91.98 | 0 | 13.01 | 12.96 | 10.42 | 10.32 | 20 | Critical | 23.115
59.25 | 4.12 | 92.02 | 0 | 13.03 | 12.97 | 10.43 | 10.32 | 20 | Critical | 23.12833
59.3 | 4.12 | 92.08 | 0 | 13.04 | 12.97 | 10.43 | 10.32 | 20 | Critical | 23.14
59.35 | 4.12 | 92.11 | 0 | 13.04 | 12.97 | 10.44 | 10.32 | 20 | Critical | 23.14667
59.4 | 4.12 | 92.16 | 0 | 13.04 | 12.97 | 10.45 | 10.32 | 20 | Critical | 23.15667
59.45 | 4.12 | 92.21 | 0 | 13.05 | 12.98 | 10.45 | 10.32 | 20 | Critical | 23.16833
59.5 | 4.12 | 92.25 | 0 | 13.07 | 12.99 | 10.45 | 10.32 | 20 | Critical | 23.18
59.55 | 4.12 | 92.3 | 0 | 13.08 | 13.01 | 10.45 | 10.32 | 20 | Critical | 23.19333
59.6 | 4.12 | 92.32 | 0 | 13.08 | 13.01 | 10.46 | 10.32 | 20 | Critical | 23.19833
59.65 | 4.12 | 92.36 | 0 | 13.09 | 13.01 | 10.47 | 10.33 | 20 | Critical | 23.21
59.7 | 4.12 | 92.42 | 0 | 13.1 | 13.03 | 10.47 | 10.34 | 20 | Critical | 23.22667
59.75 | 4.12 | 92.45 | 0 | 13.11 | 13.04 | 10.47 | 10.34 | 20 | Critical | 23.235
59.8 | 4.12 | 92.49 | 0 | 13.13 | 13.04 | 10.47 | 10.34 | 20 | Critical | 23.245
59.85 | 4.12 | 92.53 | 0 | 13.14 | 13.04 | 10.47 | 10.34 | 20 | Critical | 23.25333
59.9 | 4.12 | 92.58 | 0 | 13.16 | 13.05 | 10.47 | 10.34 | 20 | Critical | 23.26667
59.95 | 4.12 | 92.6 | 0 | 13.17 | 13.06 | 10.47 | 10.34 | 20 | Critical | 23.27333
60 | 4.12 | 92.66 | 0 | 13.17 | 13.06 | 10.47 | 10.34 | 20 | Critical | 23.28333
60.05 | 4.12 | 92.71 | 0 | 13.18 | 13.07 | 10.47 | 10.35 | 20 | Critical | 23.29667
60.1 | 4.12 | 92.73 | 0 | 13.19 | 13.08 | 10.48 | 10.36 | 20 | Critical | 23.30667
60.15 | 4.12 | 92.77 | 0 | 13.2 | 13.08 | 10.49 | 10.38 | 20 | Critical | 23.32
60.2 | 4.12 | 92.8 | 0 | 13.21 | 13.09 | 10.49 | 10.38 | 20 | Critical | 23.32833
60.25 | 4.12 | 92.84 | 0 | 13.22 | 13.1 | 10.5 | 10.38 | 20 | Critical | 23.34
60.3 | 4.12 | 92.86 | 0 | 13.23 | 13.1 | 10.51 | 10.38 | 20 | Critical | 23.34667
60.35 | 4.12 | 92.88 | 0 | 13.24 | 13.11 | 10.51 | 10.38 | 20 | Critical | 23.35333
60.4 | 4.12 | 92.92 | 0 | 13.25 | 13.13 | 10.51 | 10.38 | 20 | Critical | 23.365
60.45 | 4.12 | 92.95 | 0 | 13.26 | 13.14 | 10.51 | 10.38 | 20 | Critical | 23.37333
60.5 | 4.12 | 92.97 | 0 | 13.27 | 13.14 | 10.51 | 10.38 | 20 | Critical | 23.37833
60.55 | 4.12 | 92.99 | 0 | 13.27 | 13.16 | 10.51 | 10.4 | 20 | Critical | 23.38833
60.6 | 4.12 | 93.01 | 0 | 13.29 | 13.17 | 10.51 | 10.41 | 20 | Critical | 23.39833
60.65 | 4.12 | 93.05 | 0 | 13.29 | 13.18 | 10.51 | 10.41 | 20 | Critical | 23.40667
60.7 | 4.12 | 93.08 | 0 | 13.29 | 13.2 | 10.53 | 10.41 | 20 | Critical | 23.41833
60.75 | 4.12 | 93.08 | 0 | 13.31 | 13.21 | 10.54 | 10.41 | 20 | Critical | 23.425
60.8 | 4.12 | 93.1 | 0 | 13.32 | 13.22 | 10.54 | 10.42 | 20 | Critical | 23.43333
60.85 | 4.12 | 93.12 | 0 | 13.32 | 13.23 | 10.54 | 10.43 | 20 | Critical | 23.44
60.9 | 4.12 | 93.14 | 0 | 13.33 | 13.23 | 10.54 | 10.43 | 20 | Critical | 23.445
60.95 | 4.12 | 93.15 | 0 | 13.34 | 13.24 | 10.54 | 10.44 | 20 | Critical | 23.45167
61 | 4.12 | 93.16 | 0 | 13.34 | 13.25 | 10.54 | 10.45 | 20 | Critical | 23.45667
61.05 | 4.12 | 93.2 | 0 | 13.34 | 13.26 | 10.55 | 10.45 | 20 | Critical | 23.46667
61.1 | 4.12 | 93.23 | 0 | 13.35 | 13.27 | 10.56 | 10.45 | 20 | Critical | 23.47667
61.15 | 4.12 | 93.23 | 0 | 13.36 | 13.27 | 10.56 | 10.45 | 20 | Critical | 23.47833
61.2 | 4.12 | 93.25 | 0 | 13.37 | 13.29 | 10.56 | 10.45 | 20 | Critical | 23.48667
61.25 | 4.12 | 93.27 | 0 | 13.38 | 13.29 | 10.57 | 10.46 | 20 | Critical | 23.495
61.3 | 4.12 | 93.29 | 0 | 13.39 | 13.31 | 10.58 | 10.47 | 20 | Critical | 23.50667
61.35 | 4.12 | 93.33 | 0 | 13.4 | 13.32 | 10.58 | 10.47 | 20 | Critical | 23.51667
61.4 | 4.12 | 93.36 | 0 | 13.41 | 13.33 | 10.58 | 10.47 | 20 | Critical | 23.525
61.45 | 4.12 | 93.4 | 0 | 13.42 | 13.34 | 10.58 | 10.47 | 20 | Critical | 23.535
61.5 | 4.12 | 93.42 | 0 | 13.44 | 13.35 | 10.58 | 10.47 | 20 | Critical | 23.54333
61.55 | 4.12 | 93.46 | 0 | 13.45 | 13.36 | 10.59 | 10.48 | 20 | Critical | 23.55667
61.6 | 4.12 | 93.49 | 0 | 13.45 | 13.36 | 10.6 | 10.49 | 20 | Critical | 23.565
61.65 | 4.12 | 93.51 | 0 | 13.46 | 13.37 | 10.6 | 10.49 | 20 | Critical | 23.57167
61.7 | 4.12 | 93.53 | 0 | 13.47 | 13.38 | 10.6 | 10.49 | 20 | Critical | 23.57833
61.75 | 4.12 | 93.57 | 0 | 13.47 | 13.39 | 10.6 | 10.49 | 20 | Critical | 23.58667
61.8 | 4.12 | 93.6 | 0 | 13.48 | 13.4 | 10.6 | 10.5 | 20 | Critical | 23.59667
61.85 | 4.12 | 93.63 | 0 | 13.49 | 13.41 | 10.61 | 10.51 | 20 | Critical | 23.60833
61.9 | 4.12 | 93.66 | 0 | 13.5 | 13.42 | 10.62 | 10.51 | 20 | Critical | 23.61833
61.95 | 4.12 | 93.7 | 0 | 13.51 | 13.42 | 10.62 | 10.51 | 20 | Critical | 23.62667
62 | 4.12 | 93.72 | 0 | 13.51 | 13.44 | 10.62 | 10.51 | 20 | Critical | 23.63333
62.05 | 4.12 | 93.75 | 0 | 13.52 | 13.45 | 10.62 | 10.51 | 20 | Critical | 23.64167
62.1 | 4.12 | 93.77 | 0 | 13.54 | 13.46 | 10.62 | 10.51 | 20 | Critical | 23.65
62.15 | 4.12 | 93.79 | 0 | 13.55 | 13.47 | 10.62 | 10.53 | 20 | Critical | 23.66
62.2 | 4.12 | 93.81 | 0 | 13.57 | 13.47 | 10.62 | 10.54 | 20 | Critical | 23.66833
62.25 | 4.12 | 93.85 | 0 | 13.59 | 13.48 | 10.63 | 10.54 | 20 | Critical | 23.68167
62.3 | 4.12 | 93.88 | 0 | 13.61 | 13.49 | 10.64 | 10.54 | 20 | Critical | 23.69333
62.35 | 4.12 | 93.91 | 0 | 13.62 | 13.49 | 10.64 | 10.54 | 20 | Critical | 23.7
62.4 | 4.12 | 93.96 | 0 | 13.62 | 13.5 | 10.66 | 10.54 | 20 | Critical | 23.71333
62.45 | 4.12 | 93.98 | 0 | 13.62 | 13.51 | 10.66 | 10.55 | 20 | Critical | 23.72
62.5 | 4.12 | 94.02 | 0 | 13.63 | 13.52 | 10.66 | 10.56 | 20 | Critical | 23.73167
62.55 | 4.12 | 94.08 | 0 | 13.64 | 13.53 | 10.66 | 10.56 | 20 | Critical | 23.745
62.6 | 4.12 | 94.11 | 0 | 13.65 | 13.54 | 10.66 | 10.56 | 20 | Critical | 23.75333
62.65 | 4.12 | 94.13 | 0 | 13.66 | 13.55 | 10.66 | 10.56 | 20 | Critical | 23.76
62.7 | 4.12 | 94.17 | 0 | 13.66 | 13.55 | 10.66 | 10.57 | 20 | Critical | 23.76833
62.75 | 4.12 | 94.23 | 0 | 13.67 | 13.57 | 10.66 | 10.58 | 20 | Critical | 23.785
62.8 | 4.12 | 94.26 | 0 | 13.7 | 13.59 | 10.66 | 10.58 | 20 | Critical | 23.79833
62.85 | 4.12 | 94.3 | 0 | 13.7 | 13.6 | 10.68 | 10.58 | 20 | Critical | 23.81
62.9 | 4.12 | 94.33 | 0 | 13.7 | 13.6 | 10.69 | 10.59 | 20 | Critical | 23.81833
62.95 | 4.12 | 94.38 | 0 | 13.7 | 13.6 | 10.69 | 10.6 | 20 | Critical | 23.82833
63 | 4.12 | 94.41 | 0 | 13.72 | 13.61 | 10.69 | 10.6 | 20 | Critical | 23.83833
63.05 | 4.12 | 94.45 | 0 | 13.73 | 13.62 | 10.69 | 10.6 | 20 | Critical | 23.84833
63.1 | 4.12 | 94.48 | 0 | 13.73 | 13.63 | 10.69 | 10.61 | 20 | Critical | 23.85667
63.15 | 4.12 | 94.53 | 0 | 13.74 | 13.64 | 10.7 | 10.62 | 20 | Critical | 23.87167
63.2 | 4.12 | 94.57 | 0 | 13.76 | 13.64 | 10.71 | 10.62 | 20 | Critical | 23.88333
63.25 | 4.12 | 94.6 | 0 | 13.77 | 13.65 | 10.71 | 10.62 | 20 | Critical | 23.89167
63.3 | 4.12 | 94.65 | 0 | 13.78 | 13.66 | 10.72 | 10.63 | 20 | Critical | 23.90667
63.35 | 4.12 | 94.71 | 0 | 13.79 | 13.66 | 10.73 | 10.64 | 20 | Critical | 23.92167
63.4 | 4.12 | 94.74 | 0 | 13.79 | 13.67 | 10.73 | 10.64 | 20 | Critical | 23.92833
63.45 | 4.12 | 94.76 | 0 | 13.79 | 13.68 | 10.74 | 10.64 | 20 | Critical | 23.935
63.5 | 4.12 | 94.78 | 0 | 13.8 | 13.7 | 10.75 | 10.66 | 20 | Critical | 23.94833
63.55 | 4.12 | 94.85 | 0 | 13.81 | 13.7 | 10.75 | 10.66 | 20 | Critical | 23.96167
63.6 | 4.12 | 94.89 | 0 | 13.82 | 13.72 | 10.75 | 10.66 | 20 | Critical | 23.97333
63.65 | 4.12 | 94.93 | 0 | 13.83 | 13.74 | 10.75 | 10.66 | 20 | Critical | 23.985
63.7 | 4.12 | 94.95 | 0 | 13.85 | 13.76 | 10.76 | 10.68 | 20 | Critical | 24
63.75 | 4.12 | 95.01 | 0 | 13.86 | 13.77 | 10.77 | 10.69 | 20 | Critical | 24.01667
63.8 | 4.12 | 95.04 | 0 | 13.86 | 13.77 | 10.77 | 10.69 | 20 | Critical | 24.02167
63.85 | 4.12 | 95.08 | 0 | 13.87 | 13.77 | 10.78 | 10.69 | 20 | Critical | 24.03167
63.9 | 4.12 | 95.1 | 0 | 13.89 | 13.78 | 10.79 | 10.7 | 20 | Critical | 24.04333
63.95 | 4.12 | 95.14 | 0 | 13.9 | 13.8 | 10.79 | 10.71 | 20 | Critical | 24.05667
64 | 4.12 | 95.17 | 0 | 13.91 | 13.82 | 10.79 | 10.71 | 20 | Critical | 24.06667
64.05 | 4.12 | 95.21 | 0 | 13.92 | 13.83 | 10.79 | 10.71 | 20 | Critical | 24.07667
64.1 | 4.12 | 95.23 | 0 | 13.92 | 13.85 | 10.79 | 10.72 | 20 | Critical | 24.085
64.15 | 4.12 | 95.27 | 0 | 13.93 | 13.86 | 10.79 | 10.73 | 20 | Critical | 24.09667
64.2 | 4.12 | 95.3 | 0 | 13.94 | 13.86 | 10.79 | 10.73 | 20 | Critical | 24.10333
64.25 | 4.12 | 95.34 | 0 | 13.94 | 13.87 | 10.79 | 10.73 | 20 | Critical | 24.11167
64.3 | 4.12 | 95.36 | 0 | 13.94 | 13.89 | 10.79 | 10.73 | 20 | Critical | 24.11833
64.35 | 4.12 | 95.42 | 0 | 13.95 | 13.9 | 10.79 | 10.73 | 20 | Critical | 24.13167
64.4 | 4.12 | 95.45 | 0 | 13.98 | 13.91 | 10.79 | 10.74 | 20 | Critical | 24.145
64.45 | 4.12 | 95.49 | 0 | 13.98 | 13.92 | 10.79 | 10.75 | 20 | Critical | 24.155
64.5 | 4.12 | 95.51 | 0 | 13.98 | 13.92 | 10.79 | 10.75 | 20 | Critical | 24.15833
64.55 | 4.12 | 95.55 | 0 | 13.98 | 13.92 | 10.79 | 10.75 | 20 | Critical | 24.165
64.6 | 4.12 | 95.58 | 0 | 14 | 13.93 | 10.79 | 10.76 | 20 | Critical | 24.17667
64.65 | 4.12 | 95.63 | 0 | 14.02 | 13.94 | 10.79 | 10.77 | 20 | Critical | 24.19167
64.7 | 4.12 | 95.66 | 0 | 14.04 | 13.94 | 10.79 | 10.77 | 20 | Critical | 24.2
64.75 | 4.12 | 95.7 | 0 | 14.05 | 13.95 | 10.79 | 10.77 | 20 | Critical | 24.21
64.8 | 4.12 | 95.73 | 0 | 14.05 | 13.98 | 10.79 | 10.77 | 20 | Critical | 24.22
64.85 | 4.12 | 95.78 | 0 | 14.05 | 13.98 | 10.81 | 10.77 | 20 | Critical | 24.23167
64.9 | 4.12 | 95.83 | 0 | 14.06 | 13.98 | 10.82 | 10.78 | 20 | Critical | 24.245
64.95 | 4.12 | 95.91 | 0 | 14.08 | 13.98 | 10.82 | 10.79 | 20 | Critical | 24.26333
65 | 4.12 | 95.95 | 0 | 14.1 | 14 | 10.82 | 10.79 | 20 | Critical | 24.27667
65.05 | 4.12 | 96 | 0 | 14.11 | 14.01 | 10.82 | 10.79 | 20 | Critical | 24.28833
65.1 | 4.12 | 96.05 | 0 | 14.11 | 14.01 | 10.83 | 10.79 | 20 | Critical | 24.29833
65.15 | 4.12 | 96.12 | 0 | 14.11 | 14.02 | 10.84 | 10.79 | 20 | Critical | 24.31333
65.2 | 4.12 | 96.16 | 0 | 14.13 | 14.04 | 10.84 | 10.81 | 20 | Critical | 24.33
65.25 | 4.12 | 96.23 | 0 | 14.14 | 14.05 | 10.84 | 10.82 | 20 | Critical | 24.34667
65.3 | 4.12 | 96.27 | 0 | 14.14 | 14.05 | 10.84 | 10.82 | 20 | Critical | 24.35333
65.35 | 4.12 | 96.34 | 0 | 14.15 | 14.05 | 10.84 | 10.82 | 20 | Critical | 24.36667
65.4 | 4.12 | 96.39 | 0 | 14.17 | 14.06 | 10.84 | 10.82 | 20 | Critical | 24.38
65.45 | 4.12 | 96.47 | 0 | 14.18 | 14.08 | 10.84 | 10.82 | 20 | Critical | 24.39833
65.5 | 4.12 | 96.51 | 0 | 14.19 | 14.1 | 10.84 | 10.82 | 20 | Critical | 24.41
65.55 | 4.12 | 96.56 | 0 | 14.2 | 14.11 | 10.84 | 10.82 | 20 | Critical | 24.42167
65.6 | 4.12 | 96.59 | 0 | 14.2 | 14.13 | 10.85 | 10.83 | 20 | Critical | 24.43333
65.65 | 4.12 | 96.66 | 0 | 14.2 | 14.14 | 10.86 | 10.85 | 20 | Critical | 24.45167
65.7 | 4.12 | 96.7 | 0 | 14.21 | 14.14 | 10.86 | 10.86 | 20 | Critical | 24.46167
65.75 | 4.12 | 96.79 | 0 | 14.22 | 14.15 | 10.87 | 10.86 | 20 | Critical | 24.48167
65.8 | 4.12 | 96.83 | 0 | 14.22 | 14.17 | 10.88 | 10.86 | 20 | Critical | 24.49333
65.85 | 4.12 | 96.88 | 0 | 14.23 | 14.18 | 10.88 | 10.86 | 20 | Critical | 24.505
65.9 | 4.12 | 96.92 | 0 | 14.26 | 14.18 | 10.88 | 10.87 | 20 | Critical | 24.51833
65.95 | 4.12 | 96.97 | 0 | 14.26 | 14.18 | 10.89 | 10.88 | 20 | Critical | 24.53
66 | 4.12 | 97 | 0 | 14.26 | 14.19 | 10.9 | 10.88 | 20 | Critical | 24.53833
66.05 | 4.12 | 97.07 | 0 | 14.26 | 14.2 | 10.9 | 10.88 | 20 | Critical | 24.55167
66.1 | 4.12 | 97.11 | 0 | 14.28 | 14.21 | 10.9 | 10.88 | 20 | Critical | 24.56333
66.15 | 4.12 | 97.16 | 0 | 14.29 | 14.22 | 10.9 | 10.88 | 20 | Critical | 24.575
66.2 | 4.12 | 97.2 | 0 | 14.29 | 14.22 | 10.9 | 10.88 | 20 | Critical | 24.58167
66.25 | 4.12 | 97.23 | 0 | 14.3 | 14.23 | 10.91 | 10.88 | 20 | Critical | 24.59167
66.3 | 4.12 | 97.26 | 0 | 14.32 | 14.26 | 10.92 | 10.89 | 20 | Critical | 24.60833
66.35 | 4.12 | 97.35 | 0 | 14.33 | 14.26 | 10.92 | 10.9 | 20 | Critical | 24.62667
66.4 | 4.12 | 97.39 | 0 | 14.33 | 14.28 | 10.94 | 10.9 | 20 | Critical | 24.64
66.45 | 4.12 | 97.43 | 0 | 14.33 | 14.29 | 10.94 | 10.9 | 20 | Critical | 24.64833
66.5 | 4.12 | 97.45 | 0 | 14.34 | 14.29 | 10.94 | 10.91 | 20 | Critical | 24.655
66.55 | 4.12 | 97.51 | 0 | 14.35 | 14.3 | 10.94 | 10.92 | 20 | Critical | 24.67
66.6 | 4.12 | 97.54 | 0 | 14.35 | 14.32 | 10.94 | 10.92 | 20 | Critical | 24.67833
66.65 | 4.12 | 97.59 | 0 | 14.36 | 14.33 | 10.94 | 10.92 | 20 | Critical | 24.69
66.7 | 4.12 | 97.63 | 0 | 14.39 | 14.34 | 10.94 | 10.94 | 20 | Critical | 24.70667
66.75 | 4.12 | 97.7 | 0 | 14.39 | 14.35 | 10.96 | 10.94 | 20 | Critical | 24.72333
66.8 | 4.12 | 97.73 | 0 | 14.41 | 14.35 | 10.97 | 10.94 | 20 | Critical | 24.73333
66.85 | 4.12 | 97.79 | 0 | 14.42 | 14.36 | 10.97 | 10.94 | 20 | Critical | 24.74667
66.9 | 4.12 | 97.82 | 0 | 14.42 | 14.39 | 10.97 | 10.94 | 20 | Critical | 24.75667
66.95 | 4.12 | 97.91 | 0 | 14.43 | 14.39 | 10.97 | 10.96 | 20 | Critical | 24.77667
67 | 4.12 | 97.95 | 0 | 14.45 | 14.39 | 10.97 | 10.97 | 20 | Critical | 24.78833
67.05 | 4.12 | 98 | 0 | 14.46 | 14.39 | 10.97 | 10.97 | 20 | Critical | 24.79833
67.1 | 4.12 | 98.04 | 0 | 14.47 | 14.41 | 10.98 | 10.98 | 20 | Critical | 24.81333
67.15 | 4.12 | 98.12 | 0 | 14.49 | 14.42 | 10.99 | 10.99 | 20 | Critical | 24.835
67.2 | 4.12 | 98.17 | 0 | 14.51 | 14.42 | 10.99 | 10.99 | 20 | Critical | 24.84667
67.25 | 4.12 | 98.25 | 0 | 14.52 | 14.43 | 11 | 10.99 | 20 | Critical | 24.865
67.3 | 4.12 | 98.3 | 0 | 14.52 | 14.45 | 11.01 | 11 | 20 | Critical | 24.88
67.35 | 4.12 | 98.38 | 0 | 14.52 | 14.46 | 11.01 | 11.01 | 20 | Critical | 24.89667
67.4 | 4.12 | 98.42 | 0 | 14.54 | 14.46 | 11.01 | 11.01 | 20 | Critical | 24.90667
67.45 | 4.12 | 98.53 | 0 | 14.55 | 14.46 | 11.01 | 11.01 | 20 | Critical | 24.92667
67.5 | 4.12 | 98.58 | 0 | 14.56 | 14.47 | 11.01 | 11.01 | 20 | Critical | 24.93833
67.55 | 4.12 | 98.66 | 0 | 14.57 | 14.48 | 11.02 | 11.02 | 20 | Critical | 24.95833
67.6 | 4.12 | 98.7 | 0 | 14.57 | 14.48 | 11.03 | 11.04 | 20 | Critical | 24.97
67.65 | 4.12 | 98.78 | 0 | 14.58 | 14.48 | 11.03 | 11.05 | 20 | Critical | 24.98667
67.7 | 4.12 | 98.83 | 0 | 14.6 | 14.49 | 11.03 | 11.05 | 20 | Critical | 25
67.75 | 4.12 | 98.9 | 0 | 14.61 | 14.5 | 11.03 | 11.05 | 20 | Critical | 25.015
67.8 | 4.12 | 98.94 | 0 | 14.62 | 14.5 | 11.04 | 11.05 | 20 | Critical | 25.025
67.85 | 4.12 | 98.98 | 0 | 14.63 | 14.51 | 11.05 | 11.05 | 20 | Critical | 25.03667
67.9 | 4.12 | 99.01 | 0 | 14.63 | 14.54 | 11.07 | 11.05 | 20 | Critical | 25.05
67.95 | 4.12 | 99.03 | 0 | 14.64 | 14.55 | 11.07 | 11.05 | 20 | Critical | 25.05667
68 | 4.12 | 99.05 | 0 | 14.67 | 14.55 | 11.07 | 11.07 | 20 | Critical | 25.06833
68.05 | 4.12 | 99.05 | 0 | 14.67 | 14.56 | 11.07 | 11.07 | 20 | Critical | 25.07
68.1 | 4.12 | 99.05 | 0 | 14.69 | 14.57 | 11.09 | 11.07 | 20 | Critical | 25.07833
68.15 | 4.12 | 99.05 | 0 | 14.7 | 14.58 | 11.1 | 11.09 | 20 | Critical | 25.08667
68.2 | 4.12 | 99.05 | 0 | 14.7 | 14.6 | 11.1 | 11.11 | 20 | Critical | 25.09333
68.25 | 4.12 | 99.05 | 0 | 14.71 | 14.61 | 11.1 | 11.12 | 20 | Critical | 25.09833
68.3 | 4.12 | 99.05 | 0 | 14.73 | 14.61 | 11.1 | 11.12 | 20 | Critical | 25.10167
68.35 | 4.12 | 99.04 | 0 | 14.74 | 14.61 | 11.1 | 11.12 | 20 | Critical | 25.10167
68.4 | 4.12 | 99.03 | 0 | 14.74 | 14.62 | 11.1 | 11.12 | 20 | Critical | 25.10167
68.45 | 4.12 | 99.02 | 0 | 14.74 | 14.63 | 11.11 | 11.12 | 20 | Critical | 25.10333
68.5 | 4.12 | 99.01 | 0 | 14.75 | 14.64 | 11.12 | 11.12 | 20 | Critical | 25.10667
68.6 | 4.12 | 99.01 | 0 | 14.79 | 14.67 | 11.13 | 11.13 | 20 | Critical | 25.12167
68.65 | 4.12 | 99 | 0 | 14.8 | 14.67 | 11.14 | 11.14 | 20 | Critical | 25.125
68.7 | 4.12 | 98.99 | 0 | 14.8 | 14.69 | 11.14 | 11.14 | 20 | Critical | 25.12667
68.8 | 4.12 | 98.99 | 0 | 14.82 | 14.7 | 11.15 | 11.15 | 20 | Critical | 25.135
68.85 | 4.12 | 98.99 | 0 | 14.83 | 14.71 | 11.16 | 11.16 | 20 | Critical | 25.14167
68.9 | 4.12 | 98.99 | 0 | 14.84 | 14.73 | 11.16 | 11.16 | 20 | Critical | 25.14667
69 | 4.12 | 99.01 | 0 | 14.85 | 14.75 | 11.16 | 11.16 | 20 | Critical | 25.155
69.05 | 4.12 | 99.01 | 0 | 14.86 | 14.76 | 11.17 | 11.17 | 20 | Critical | 25.16167
69.1 | 4.12 | 99.01 | 0 | 14.88 | 14.77 | 11.18 | 11.18 | 20 | Critical | 25.17
69.15 | 4.12 | 99.01 | 0 | 14.89 | 14.78 | 11.18 | 11.18 | 20 | Critical | 25.17333
69.2 | 4.12 | 99.01 | 0 | 14.9 | 14.79 | 11.18 | 11.19 | 20 | Critical | 25.17833
69.25 | 4.12 | 99.01 | 0 | 14.91 | 14.8 | 11.19 | 11.2 | 20 | Critical | 25.185
69.3 | 4.12 | 99.01 | 0 | 14.91 | 14.82 | 11.2 | 11.2 | 20 | Critical | 25.19
69.35 | 4.12 | 99.01 | 0 | 14.92 | 14.83 | 11.2 | 11.2 | 20 | Critical | 25.19333
69.4 | 4.12 | 99.01 | 0 | 14.95 | 14.84 | 11.2 | 11.22 | 20 | Critical | 25.20333
69.45 | 4.12 | 99.01 | 0 | 14.95 | 14.85 | 11.2 | 11.23 | 20 | Critical | 25.20667
69.5 | 4.12 | 99.01 | 0 | 14.95 | 14.85 | 11.22 | 11.23 | 20 | Critical | 25.21
69.55 | 4.12 | 99.01 | 0 | 14.95 | 14.85 | 11.23 | 11.24 | 20 | Critical | 25.21333
69.6 | 4.12 | 99.01 | 0 | 14.97 | 14.86 | 11.23 | 11.25 | 20 | Critical | 25.22
69.65 | 4.12 | 99.01 | 0 | 14.99 | 14.87 | 11.23 | 11.25 | 20 | Critical | 25.225
69.7 | 4.12 | 99.01 | 0 | 15.01 | 14.88 | 11.23 | 11.25 | 20 | Critical | 25.23
69.75 | 4.12 | 99.01 | 0 | 15.02 | 14.89 | 11.24 | 11.25 | 20 | Critical | 25.235
69.8 | 4.12 | 99.01 | 0 | 15.02 | 14.89 | 11.25 | 11.26 | 20 | Critical | 25.23833
69.85 | 4.12 | 99.01 | 0 | 15.02 | 14.9 | 11.25 | 11.27 | 20 | Critical | 25.24167
69.9 | 4.12 | 99.01 | 0 | 15.03 | 14.91 | 11.25 | 11.28 | 20 | Critical | 25.24667
69.95 | 4.12 | 99.03 | 0 | 15.05 | 14.92 | 11.25 | 11.29 | 20 | Critical | 25.25667
70 | 4.12 | 99.05 | 0 | 15.07 | 14.95 | 11.25 | 11.29 | 20 | Critical | 25.26833
70.05 | 4.12 | 99.05 | 0 | 15.1 | 14.95 | 11.25 | 11.29 | 20 | Critical | 25.27333
70.1 | 4.12 | 99.07 | 0 | 15.11 | 14.97 | 11.25 | 11.29 | 20 | Critical | 25.28167
70.15 | 4.12 | 99.08 | 0 | 15.11 | 14.98 | 11.25 | 11.29 | 20 | Critical | 25.285
70.2 | 4.12 | 99.11 | 0 | 15.11 | 14.98 | 11.25 | 11.29 | 20 | Critical | 25.29
70.25 | 4.12 | 99.14 | 0 | 15.12 | 14.99 | 11.25 | 11.3 | 20 | Critical | 25.3
70.3 | 4.12 | 99.16 | 0 | 15.14 | 15.01 | 11.25 | 11.31 | 20 | Critical | 25.31167
70.35 | 4.12 | 99.18 | 0 | 15.15 | 15.02 | 11.25 | 11.31 | 20 | Critical | 25.31833
70.4 | 4.12 | 99.2 | 0 | 15.16 | 15.02 | 11.25 | 11.31 | 20 | Critical | 25.32333
70.45 | 4.12 | 99.24 | 0 | 15.17 | 15.02 | 11.25 | 11.32 | 20 | Critical | 25.33333
70.5 | 4.12 | 99.27 | 0 | 15.17 | 15.03 | 11.26 | 11.33 | 20 | Critical | 25.34333
70.55 | 4.12 | 99.3 | 0 | 15.17 | 15.05 | 11.27 | 11.33 | 20 | Critical | 25.35333
70.6 | 4.12 | 99.33 | 0 | 15.18 | 15.07 | 11.27 | 11.35 | 20 | Critical | 25.36667
70.65 | 4.12 | 99.35 | 0 | 15.19 | 15.08 | 11.28 | 11.35 | 20 | Critical | 25.375
70.7 | 4.12 | 99.37 | 0 | 15.19 | 15.1 | 11.29 | 11.35 | 20 | Critical | 25.38333
70.75 | 4.12 | 99.39 | 0 | 15.2 | 15.11 | 11.29 | 11.35 | 20 | Critical | 25.39
70.8 | 4.12 | 99.42 | 0 | 15.21 | 15.11 | 11.29 | 11.35 | 20 | Critical | 25.39667
70.85 | 4.12 | 99.45 | 0 | 15.23 | 15.12 | 11.29 | 11.37 | 20 | Critical | 25.41
70.9 | 4.12 | 99.48 | 0 | 15.23 | 15.14 | 11.3 | 11.38 | 20 | Critical | 25.42167
70.95 | 4.12 | 99.52 | 0 | 15.23 | 15.15 | 11.31 | 11.38 | 20 | Critical | 25.43167
71 | 4.12 | 99.55 | 0 | 15.25 | 15.16 | 11.31 | 11.38 | 20 | Critical | 25.44167
71.05 | 4.12 | 99.58 | 0 | 15.26 | 15.17 | 11.31 | 11.39 | 20 | Critical | 25.45167
71.1 | 4.12 | 99.61 | 0 | 15.27 | 15.17 | 11.32 | 11.4 | 20 | Critical | 25.46167
71.15 | 4.12 | 99.65 | 0 | 15.28 | 15.17 | 11.33 | 11.4 | 20 | Critical | 25.47167
71.2 | 4.12 | 99.67 | 0 | 15.29 | 15.18 | 11.33 | 11.41 | 20 | Critical | 25.48
71.25 | 4.12 | 99.7 | 0 | 15.3 | 15.19 | 11.35 | 11.42 | 20 | Critical | 25.49333
71.3 | 4.12 | 99.73 | 0 | 15.3 | 15.2 | 11.35 | 11.43 | 20 | Critical | 25.50167
71.35 | 4.12 | 99.79 | 0 | 15.31 | 15.21 | 11.35 | 11.44 | 20 | Critical | 25.51667
71.4 | 4.12 | 99.83 | 0 | 15.32 | 15.23 | 11.35 | 11.44 | 20 | Critical | 25.52833
71.45 | 4.12 | 99.86 | 0 | 15.33 | 15.23 | 11.37 | 11.44 | 20 | Critical | 25.53833
71.5 | 4.12 | 99.89 | 0 | 15.36 | 15.25 | 11.38 | 11.44 | 20 | Critical | 25.55333
71.55 | 4.12 | 99.93 | 0 | 15.36 | 15.27 | 11.38 | 11.45 | 20 | Critical | 25.565
71.6 | 4.12 | 99.97 | 0 | 15.38 | 15.29 | 11.39 | 11.46 | 20 | Critical | 25.58167
71.65 | 4.12 | 100.01 | 0 | 15.39 | 15.3 | 11.4 | 11.46 | 20 | Critical | 25.59333
71.7 | 4.12 | 100.07 | 0 | 15.39 | 15.31 | 11.4 | 11.46 | 20 | Critical | 25.605
71.75 | 4.12 | 100.11 | 0 | 15.4 | 15.32 | 11.41 | 11.46 | 20 | Critical | 25.61667
71.8 | 4.12 | 100.14 | 0 | 15.42 | 15.33 | 11.42 | 11.46 | 20 | Critical | 25.62833
71.85 | 4.12 | 100.2 | 0 | 15.43 | 15.36 | 11.42 | 11.46 | 20 | Critical | 25.645
71.9 | 4.12 | 100.24 | 0 | 15.43 | 15.36 | 11.42 | 11.46 | 20 | Critical | 25.65167
71.95 | 4.12 | 100.27 | 0 | 15.44 | 15.38 | 11.42 | 11.47 | 20 | Critical | 25.66333
72 | 4.12 | 100.32 | 0 | 15.45 | 15.39 | 11.42 | 11.48 | 20 | Critical | 25.67667
72.05 | 4.12 | 100.36 | 0 | 15.45 | 15.39 | 11.42 | 11.48 | 20 | Critical | 25.68333
72.1 | 4.12 | 100.39 | 0 | 15.46 | 15.4 | 11.43 | 11.5 | 20 | Critical | 25.69667
72.15 | 4.12 | 100.42 | 0 | 15.47 | 15.41 | 11.44 | 11.51 | 20 | Critical | 25.70833
72.2 | 4.12 | 100.48 | 0 | 15.48 | 15.42 | 11.44 | 11.51 | 20 | Critical | 25.72167
72.25 | 4.12 | 100.52 | 0 | 15.51 | 15.43 | 11.44 | 11.52 | 20 | Critical | 25.73667
72.3 | 4.12 | 100.55 | 0 | 15.52 | 15.43 | 11.44 | 11.54 | 20 | Critical | 25.74667
72.35 | 4.12 | 100.58 | 0 | 15.53 | 15.44 | 11.44 | 11.55 | 20 | Critical | 25.75667
72.4 | 4.12 | 100.63 | 0 | 15.54 | 15.45 | 11.44 | 11.56 | 20 | Critical | 25.77
72.45 | 4.12 | 100.67 | 0 | 15.54 | 15.46 | 11.44 | 11.57 | 20 | Critical | 25.78
72.5 | 4.12 | 100.7 | 0 | 15.55 | 15.47 | 11.45 | 11.57 | 20 | Critical | 25.79
72.55 | 4.12 | 100.73 | 0 | 15.57 | 15.47 | 11.46 | 11.57 | 20 | Critical | 25.8
72.6 | 4.12 | 100.77 | 0 | 15.58 | 15.47 | 11.46 | 11.58 | 20 | Critical | 25.81
72.65 | 4.12 | 100.8 | 0 | 15.59 | 15.48 | 11.46 | 11.59 | 20 | Critical | 25.82
72.7 | 4.12 | 100.85 | 0 | 15.6 | 15.51 | 11.47 | 11.59 | 20 | Critical | 25.83667
72.75 | 4.12 | 100.88 | 0 | 15.6 | 15.52 | 11.48 | 11.59 | 20 | Critical | 25.845
72.8 | 4.12 | 100.92 | 0 | 15.61 | 15.52 | 11.48 | 11.59 | 20 | Critical | 25.85333
72.85 | 4.12 | 100.95 | 0 | 15.64 | 15.53 | 11.5 | 11.59 | 20 | Critical | 25.86833
72.9 | 4.12 | 100.98 | 0 | 15.64 | 15.54 | 11.51 | 11.59 | 20 | Critical | 25.87667
72.95 | 4.12 | 101.01 | 0 | 15.66 | 15.55 | 11.51 | 11.6 | 20 | Critical | 25.88833
73 | 4.12 | 101.02 | 0 | 15.67 | 15.57 | 11.51 | 11.61 | 20 | Critical | 25.89667
73.05 | 4.12 | 101.05 | 0 | 15.67 | 15.58 | 11.52 | 11.63 | 20 | Critical | 25.90833
73.1 | 4.12 | 101.08 | 0 | 15.68 | 15.59 | 11.53 | 11.63 | 20 | Critical | 25.91833
73.15 | 4.12 | 101.1 | 0 | 15.7 | 15.6 | 11.53 | 11.63 | 20 | Critical | 25.92667
73.2 | 4.12 | 101.14 | 0 | 15.71 | 15.61 | 11.54 | 11.65 | 20 | Critical | 25.94167
73.25 | 4.12 | 101.16 | 0 | 15.72 | 15.64 | 11.55 | 11.67 | 20 | Critical | 25.95667
73.3 | 4.12 | 101.18 | 0 | 15.73 | 15.64 | 11.55 | 11.68 | 20 | Critical | 25.96333
73.35 | 4.12 | 101.21 | 0 | 15.73 | 15.66 | 11.56 | 11.68 | 20 | Critical | 25.97333
73.4 | 4.12 | 101.21 | 0 | 15.74 | 15.67 | 11.58 | 11.68 | 20 | Critical | 25.98
73.45 | 4.12 | 101.23 | 0 | 15.76 | 15.68 | 11.59 | 11.69 | 20 | Critical | 25.99167
73.5 | 4.12 | 101.26 | 0 | 15.77 | 15.7 | 11.59 | 11.7 | 20 | Critical | 26.00333
73.55 | 4.12 | 101.29 | 0 | 15.77 | 15.71 | 11.59 | 11.7 | 20 | Critical | 26.01
73.6 | 4.12 | 101.3 | 0 | 15.77 | 15.72 | 11.59 | 11.71 | 20 | Critical | 26.015
73.65 | 4.12 | 101.31 | 0 | 15.79 | 15.73 | 11.59 | 11.73 | 20 | Critical | 26.025
73.7 | 4.12 | 101.33 | 0 | 15.8 | 15.74 | 11.59 | 11.74 | 20 | Critical | 26.03333
73.75 | 4.12 | 101.36 | 0 | 15.81 | 15.76 | 11.59 | 11.74 | 20 | Critical | 26.04333
73.8 | 4.12 | 101.39 | 0 | 15.82 | 15.77 | 11.59 | 11.74 | 20 | Critical | 26.05167
73.85 | 4.12 | 101.42 | 0 | 15.82 | 15.79 | 11.59 | 11.74 | 20 | Critical | 26.06
73.9 | 4.12 | 101.43 | 0 | 15.83 | 15.8 | 11.59 | 11.74 | 20 | Critical | 26.065
73.95 | 4.12 | 101.44 | 0 | 15.85 | 15.8 | 11.6 | 11.75 | 20 | Critical | 26.07333
74 | 4.12 | 101.48 | 0 | 15.86 | 15.81 | 11.61 | 11.76 | 20 | Critical | 26.08667
74.05 | 4.12 | 101.51 | 0 | 15.86 | 15.82 | 11.61 | 11.76 | 20 | Critical | 26.09333
74.1 | 4.12 | 101.53 | 0 | 15.86 | 15.83 | 11.63 | 11.76 | 20 | Critical | 26.10167
74.15 | 4.12 | 101.55 | 0 | 15.87 | 15.85 | 11.63 | 11.76 | 20 | Critical | 26.11
74.2 | 4.12 | 101.57 | 0 | 15.89 | 15.86 | 11.63 | 11.78 | 20 | Critical | 26.12167
74.25 | 4.12 | 101.59 | 0 | 15.92 | 15.87 | 11.65 | 11.79 | 20 | Critical | 26.13667
74.3 | 4.12 | 101.63 | 0 | 15.92 | 15.88 | 11.66 | 11.8 | 20 | Critical | 26.14833
74.35 | 4.12 | 101.66 | 0 | 15.94 | 15.88 | 11.66 | 11.81 | 20 | Critical | 26.15833
74.4 | 4.12 | 101.7 | 0 | 15.96 | 15.88 | 11.67 | 11.81 | 20 | Critical | 26.17
74.45 | 4.12 | 101.72 | 0 | 15.98 | 15.88 | 11.68 | 11.81 | 20 | Critical | 26.17833
74.5 | 4.12 | 101.76 | 0 | 15.99 | 15.89 | 11.68 | 11.81 | 20 | Critical | 26.18833
74.55 | 4.12 | 101.8 | 0 | 15.99 | 15.9 | 11.69 | 11.81 | 20 | Critical | 26.19833
74.6 | 4.12 | 101.85 | 0 | 15.99 | 15.9 | 11.7 | 11.81 | 20 | Critical | 26.20833
74.65 | 4.12 | 101.89 | 0 | 16 | 15.92 | 11.7 | 11.82 | 20 | Critical | 26.22167
74.7 | 4.12 | 101.95 | 0 | 16.01 | 15.94 | 11.71 | 11.83 | 20 | Critical | 26.24
74.75 | 4.12 | 101.98 | 0 | 16.01 | 15.95 | 11.72 | 11.83 | 20 | Critical | 26.24833
74.8 | 4.12 | 102.04 | 0 | 16.02 | 15.95 | 11.72 | 11.83 | 20 | Critical | 26.26
74.85 | 4.12 | 102.08 | 0 | 16.05 | 15.95 | 11.72 | 11.84 | 20 | Critical | 26.27333
74.9 | 4.12 | 102.16 | 0 | 16.05 | 15.96 | 11.72 | 11.85 | 20 | Critical | 26.29
74.95 | 4.12 | 102.2 | 0 | 16.07 | 15.98 | 11.72 | 11.85 | 20 | Critical | 26.30333
75 | 4.12 | 102.28 | 0 | 16.08 | 15.99 | 11.72 | 11.86 | 20 | Critical | 26.32167
75.05 | 4.12 | 102.33 | 0 | 16.08 | 16 | 11.72 | 11.87 | 20 | Critical | 26.33333
75.1 | 4.12 | 102.41 | 0 | 16.09 | 16.01 | 11.72 | 11.87 | 20 | Critical | 26.35
75.15 | 4.12 | 102.47 | 0 | 16.1 | 16.01 | 11.72 | 11.87 | 20 | Critical | 26.36167
75.2 | 4.12 | 102.56 | 0 | 16.11 | 16.02 | 11.72 | 11.87 | 20 | Critical | 26.38
75.25 | 4.12 | 102.61 | 0 | 16.13 | 16.05 | 11.72 | 11.88 | 20 | Critical | 26.39833
75.3 | 4.12 | 102.71 | 0 | 16.14 | 16.05 | 11.72 | 11.89 | 20 | Critical | 26.41833
75.35 | 4.12 | 102.79 | 0 | 16.14 | 16.05 | 11.72 | 11.91 | 20 | Critical | 26.435
75.4 | 4.12 | 102.9 | 0 | 16.14 | 16.05 | 11.72 | 11.91 | 20 | Critical | 26.45333
75.45 | 4.12 | 102.98 | 0 | 16.15 | 16.07 | 11.72 | 11.91 | 20 | Critical | 26.47167
75.5 | 4.12 | 103.07 | 0 | 16.17 | 16.08 | 11.72 | 11.91 | 20 | Critical | 26.49167
75.55 | 4.12 | 103.14 | 0 | 16.2 | 16.09 | 11.73 | 11.91 | 20 | Critical | 26.51167
75.6 | 4.12 | 103.25 | 0 | 16.21 | 16.1 | 11.74 | 11.91 | 20 | Critical | 26.535
75.65 | 4.12 | 103.33 | 0 | 16.21 | 16.11 | 11.74 | 11.93 | 20 | Critical | 26.55333
75.7 | 4.12 | 103.43 | 0 | 16.21 | 16.12 | 11.75 | 11.94 | 20 | Critical | 26.575
75.75 | 4.12 | 103.5 | 0 | 16.22 | 16.13 | 11.76 | 11.94 | 20 | Critical | 26.59167
75.8 | 4.12 | 103.62 | 0 | 16.23 | 16.14 | 11.76 | 11.94 | 20 | Critical | 26.615
75.85 | 4.12 | 103.7 | 0 | 16.23 | 16.15 | 11.76 | 11.95 | 20 | Critical | 26.63167
75.9 | 4.12 | 103.81 | 0 | 16.24 | 16.16 | 11.76 | 11.96 | 20 | Critical | 26.655
75.95 | 4.12 | 103.89 | 0 | 16.26 | 16.17 | 11.76 | 11.97 | 20 | Critical | 26.675
76 | 4.12 | 103.99 | 0 | 16.28 | 16.18 | 11.78 | 11.98 | 20 | Critical | 26.70167
76.05 | 4.12 | 104.06 | 0 | 16.29 | 16.2 | 11.79 | 11.98 | 20 | Critical | 26.72
76.1 | 4.12 | 104.18 | 0 | 16.29 | 16.21 | 11.79 | 11.99 | 20 | Critical | 26.74333
76.15 | 4.12 | 104.29 | 0 | 16.29 | 16.22 | 11.79 | 12.01 | 20 | Critical | 26.76667
76.2 | 4.12 | 104.4 | 0 | 16.3 | 16.24 | 11.79 | 12.02 | 20 | Critical | 26.79167
76.25 | 4.12 | 104.47 | 0 | 16.33 | 16.26 | 11.79 | 12.02 | 20 | Critical | 26.81167
76.3 | 4.12 | 104.59 | 0 | 16.33 | 16.27 | 11.8 | 12.02 | 20 | Critical | 26.835
76.35 | 4.12 | 104.67 | 0 | 16.33 | 16.27 | 11.81 | 12.04 | 20 | Critical | 26.85333
76.4 | 4.12 | 104.8 | 0 | 16.33 | 16.27 | 11.81 | 12.04 | 20 | Critical | 26.875
76.45 | 4.12 | 104.88 | 0 | 16.35 | 16.28 | 11.81 | 12.04 | 20 | Critical | 26.89333
76.5 | 4.12 | 105.01 | 0 | 16.37 | 16.29 | 11.81 | 12.04 | 20 | Critical | 26.92
76.55 | 4.12 | 105.1 | 0 | 16.39 | 16.3 | 11.81 | 12.06 | 20 | Critical | 26.94333
76.6 | 4.12 | 105.21 | 0 | 16.4 | 16.31 | 11.81 | 12.07 | 20 | Critical | 26.96667
76.65 | 4.12 | 105.29 | 0 | 16.41 | 16.33 | 11.82 | 12.07 | 20 | Critical | 26.98667
76.7 | 4.12 | 105.42 | 0 | 16.42 | 16.33 | 11.83 | 12.07 | 20 | Critical | 27.01167
76.75 | 4.12 | 105.51 | 0 | 16.42 | 16.35 | 11.84 | 12.07 | 20 | Critical | 27.03167
76.8 | 4.12 | 105.62 | 0 | 16.42 | 16.36 | 11.85 | 12.08 | 20 | Critical | 27.055
76.85 | 4.12 | 105.7 | 0 | 16.43 | 16.37 | 11.85 | 12.1 | 20 | Critical | 27.075
76.9 | 4.12 | 105.81 | 0 | 16.44 | 16.38 | 11.85 | 12.11 | 20 | Critical | 27.09833
76.95 | 4.12 | 105.88 | 0 | 16.44 | 16.39 | 11.86 | 12.11 | 20 | Critical | 27.11333
77 | 4.12 | 105.99 | 0 | 16.45 | 16.4 | 11.87 | 12.11 | 20 | Critical | 27.13667
77.05 | 4.12 | 106.05 | 0 | 16.48 | 16.4 | 11.87 | 12.12 | 20 | Critical | 27.15333
77.1 | 4.12 | 106.14 | 0 | 16.49 | 16.41 | 11.87 | 12.13 | 20 | Critical | 27.17333
77.15 | 4.12 | 106.2 | 0 | 16.5 | 16.42 | 11.87 | 12.13 | 20 | Critical | 27.18667
77.2 | 4.12 | 106.28 | 0 | 16.52 | 16.42 | 11.87 | 12.14 | 20 | Critical | 27.205
77.25 | 4.12 | 106.33 | 0 | 16.54 | 16.43 | 11.87 | 12.15 | 20 | Critical | 27.22
77.3 | 4.12 | 106.44 | 0 | 16.55 | 16.45 | 11.87 | 12.15 | 20 | Critical | 27.24333
77.35 | 4.12 | 106.49 | 0 | 16.55 | 16.48 | 11.88 | 12.16 | 20 | Critical | 27.26
77.4 | 4.12 | 106.54 | 0 | 16.55 | 16.49 | 11.89 | 12.17 | 20 | Critical | 27.27333
77.45 | 4.12 | 106.57 | 0 | 16.56 | 16.5 | 11.91 | 12.17 | 20 | Critical | 27.285
77.5 | 4.12 | 106.66 | 0 | 16.58 | 16.51 | 11.93 | 12.17 | 20 | Critical | 27.30833
77.55 | 4.12 | 106.7 | 0 | 16.61 | 16.51 | 11.94 | 12.19 | 20 | Critical | 27.325
77.6 | 4.12 | 106.74 | 0 | 16.61 | 16.52 | 11.94 | 12.2 | 20 | Critical | 27.335
77.65 | 4.12 | 106.77 | 0 | 16.61 | 16.54 | 11.94 | 12.2 | 20 | Critical | 27.34333
77.7 | 4.12 | 106.84 | 0 | 16.61 | 16.55 | 11.94 | 12.2 | 20 | Critical | 27.35667
77.75 | 4.12 | 106.88 | 0 | 16.63 | 16.56 | 11.94 | 12.2 | 20 | Critical | 27.36833
77.8 | 4.12 | 106.91 | 0 | 16.64 | 16.58 | 11.94 | 12.21 | 20 | Critical | 27.38
77.85 | 4.12 | 106.94 | 0 | 16.64 | 16.61 | 11.95 | 12.23 | 20 | Critical | 27.395
77.9 | 4.12 | 106.98 | 0 | 16.65 | 16.61 | 11.96 | 12.24 | 20 | Critical | 27.40667
77.95 | 4.12 | 107 | 0 | 16.67 | 16.63 | 11.96 | 12.24 | 20 | Critical | 27.41667
78 | 4.12 | 107.08 | 0 | 16.68 | 16.64 | 11.97 | 12.24 | 20 | Critical | 27.435
78.05 | 4.12 | 107.11 | 0 | 16.68 | 16.64 | 11.98 | 12.25 | 20 | Critical | 27.44333
78.1 | 4.12 | 107.13 | 0 | 16.68 | 16.65 | 11.98 | 12.26 | 20 | Critical | 27.45
78.15 | 4.12 | 107.16 | 0 | 16.69 | 16.67 | 11.99 | 12.26 | 20 | Critical | 27.46167
78.2 | 4.12 | 107.19 | 0 | 16.7 | 16.68 | 12 | 12.27 | 20 | Critical | 27.47333
78.25 | 4.12 | 107.22 | 0 | 16.71 | 16.69 | 12 | 12.29 | 20 | Critical | 27.485
78.3 | 4.12 | 107.26 | 0 | 16.73 | 16.7 | 12 | 12.3 | 20 | Critical | 27.49833
78.35 | 4.12 | 107.28 | 0 | 16.76 | 16.71 | 12.01 | 12.3 | 20 | Critical | 27.51
78.4 | 4.12 | 107.32 | 0 | 16.77 | 16.72 | 12.02 | 12.3 | 20 | Critical | 27.52167
78.45 | 4.12 | 107.35 | 0 | 16.77 | 16.73 | 12.02 | 12.3 | 20 | Critical | 27.52833
78.5 | 4.12 | 107.39 | 0 | 16.77 | 16.74 | 12.04 | 12.3 | 20 | Critical | 27.54
78.55 | 4.12 | 107.41 | 0 | 16.78 | 16.76 | 12.04 | 12.32 | 20 | Critical | 27.55167
78.6 | 4.12 | 107.47 | 0 | 16.8 | 16.77 | 12.04 | 12.32 | 20 | Critical | 27.56667
78.65 | 4.12 | 107.5 | 0 | 16.82 | 16.78 | 12.04 | 12.32 | 20 | Critical | 27.57667
78.7 | 4.12 | 107.54 | 0 | 16.83 | 16.8 | 12.04 | 12.32 | 20 | Critical | 27.58833
78.75 | 4.12 | 107.57 | 0 | 16.83 | 16.82 | 12.04 | 12.32 | 20 | Critical | 27.59667
78.8 | 4.12 | 107.6 | 0 | 16.83 | 16.83 | 12.06 | 12.34 | 20 | Critical | 27.61
78.85 | 4.12 | 107.63 | 0 | 16.84 | 16.83 | 12.07 | 12.36 | 20 | Critical | 27.62167
78.9 | 4.12 | 107.67 | 0 | 16.86 | 16.83 | 12.07 | 12.38 | 20 | Critical | 27.635
78.95 | 4.12 | 107.69 | 0 | 16.89 | 16.84 | 12.07 | 12.39 | 20 | Critical | 27.64667
79 | 4.12 | 107.73 | 0 | 16.89 | 16.86 | 12.07 | 12.39 | 20 | Critical | 27.65667
79.05 | 4.12 | 107.76 | 0 | 16.89 | 16.89 | 12.07 | 12.39 | 20 | Critical | 27.66667
79.1 | 4.12 | 107.81 | 0 | 16.89 | 16.89 | 12.08 | 12.39 | 20 | Critical | 27.67667
79.15 | 4.12 | 107.85 | 0 | 16.91 | 16.89 | 12.09 | 12.39 | 20 | Critical | 27.68833
79.2 | 4.12 | 107.85 | 0 | 16.93 | 16.89 | 12.09 | 12.39 | 20 | Critical | 27.69167
79.25 | 4.12 | 107.82 | 0 | 16.95 | 16.91 | 12.09 | 12.39 | 20 | Critical | 27.69333
79.3 | 4.12 | 107.76 | 0 | 16.96 | 16.92 | 12.09 | 12.39 | 20 | Critical | 27.68667
79.35 | 4.12 | 107.64 | 0 | 16.97 | 16.92 | 12.1 | 12.4 | 20 | Critical | 27.67167
79.4 | 4.12 | 107.56 | 0 | 16.98 | 16.93 | 12.11 | 12.41 | 20 | Critical | 27.665
79.45 | 4.12 | 107.47 | 0 | 16.98 | 16.95 | 12.12 | 12.41 | 20 | Critical | 27.655
79.5 | 4.12 | 107.39 | 0 | 16.99 | 16.96 | 12.13 | 12.41 | 20 | Critical | 27.64667
79.55 | 4.12 | 107.28 | 0 | 17.02 | 16.97 | 12.14 | 12.41 | 20 | Critical | 27.63667
79.6 | 4.12 | 107.23 | 0 | 17.02 | 16.99 | 12.15 | 12.42 | 20 | Critical | 27.635
79.65 | 4.12 | 107.13 | 0 | 17.04 | 17.02 | 12.15 | 12.44 | 20 | Critical | 27.63
79.7 | 4.12 | 107.06 | 0 | 17.05 | 17.02 | 12.15 | 12.45 | 20 | Critical | 27.62167
79.75 | 4.12 | 106.95 | 0 | 17.05 | 17.02 | 12.16 | 12.47 | 20 | Critical | 27.60833
79.8 | 4.12 | 106.91 | 0 | 17.05 | 17.02 | 12.17 | 12.48 | 20 | Critical | 27.605
79.85 | 4.12 | 106.84 | 0 | 17.06 | 17.04 | 12.17 | 12.48 | 20 | Critical | 27.59833
79.9 | 4.12 | 106.78 | 0 | 17.07 | 17.05 | 12.19 | 12.49 | 20 | Critical | 27.59667
79.95 | 4.12 | 106.71 | 0 | 17.07 | 17.06 | 12.2 | 12.51 | 20 | Critical | 27.59167
80 | 4.12 | 106.67 | 0 | 17.08 | 17.08 | 12.2 | 12.52 | 20 | Critical | 27.59167
80.05 | 4.12 | 106.62 | 0 | 17.1 | 17.1 | 12.2 | 12.52 | 20 | Critical | 27.59
80.1 | 4.12 | 106.57 | 0 | 17.11 | 17.11 | 12.2 | 12.52 | 20 | Critical | 27.585
80.15 | 4.12 | 106.51 | 0 | 17.11 | 17.12 | 12.2 | 12.53 | 20 | Critical | 27.57833
80.2 | 4.12 | 106.48 | 0 | 17.11 | 17.14 | 12.2 | 12.54 | 20 | Critical | 27.57833
80.25 | 4.12 | 106.42 | 0 | 17.12 | 17.17 | 12.2 | 12.54 | 20 | Critical | 27.575
80.3 | 4.12 | 106.39 | 0 | 17.14 | 17.18 | 12.2 | 12.55 | 20 | Critical | 27.57667
80.35 | 4.12 | 106.35 | 0 | 17.17 | 17.18 | 12.2 | 12.57 | 20 | Critical | 27.57833
80.4 | 4.12 | 106.33 | 0 | 17.18 | 17.2 | 12.2 | 12.58 | 20 | Critical | 27.58167
80.45 | 4.12 | 106.3 | 0 | 17.19 | 17.23 | 12.2 | 12.58 | 20 | Critical | 27.58333
80.5 | 4.12 | 106.28 | 0 | 17.21 | 17.24 | 12.2 | 12.58 | 20 | Critical | 27.585
80.55 | 4.12 | 106.26 | 0 | 17.23 | 17.25 | 12.21 | 12.58 | 20 | Critical | 27.58833
80.6 | 4.12 | 106.24 | 0 | 17.24 | 17.26 | 12.22 | 12.58 | 20 | Critical | 27.59
80.65 | 4.12 | 106.22 | 0 | 17.24 | 17.26 | 12.22 | 12.6 | 20 | Critical | 27.59
80.7 | 4.12 | 106.2 | 0 | 17.24 | 17.27 | 12.22 | 12.6 | 20 | Critical | 27.58833
80.75 | 4.12 | 106.19 | 0 | 17.25 | 17.3 | 12.22 | 12.6 | 20 | Critical | 27.59333
80.8 | 4.12 | 106.17 | 0 | 17.26 | 17.3 | 12.23 | 12.62 | 20 | Critical | 27.59667
80.85 | 4.12 | 106.15 | 0 | 17.27 | 17.32 | 12.24 | 12.64 | 20 | Critical | 27.60333
80.9 | 4.12 | 106.13 | 0 | 17.28 | 17.33 | 12.24 | 12.65 | 20 | Critical | 27.605
80.95 | 4.12 | 106.13 | 0 | 17.28 | 17.33 | 12.25 | 12.66 | 20 | Critical | 27.60833
81 | 4.12 | 106.11 | 0 | 17.28 | 17.33 | 12.26 | 12.67 | 20 | Critical | 27.60833
81.05 | 4.12 | 106.1 | 0 | 17.3 | 17.34 | 12.26 | 12.67 | 20 | Critical | 27.61167
81.1 | 4.12 | 106.1 | 0 | 17.3 | 17.35 | 12.27 | 12.67 | 20 | Critical | 27.615
81.15 | 4.12 | 106.1 | 0 | 17.32 | 17.36 | 12.28 | 12.67 | 20 | Critical | 27.62167
81.2 | 4.12 | 106.1 | 0 | 17.33 | 17.37 | 12.29 | 12.67 | 20 | Critical | 27.62667
81.25 | 4.12 | 106.1 | 0 | 17.34 | 17.37 | 12.3 | 12.68 | 20 | Critical | 27.63167
81.3 | 4.12 | 106.1 | 0 | 17.36 | 17.37 | 12.3 | 12.69 | 20 | Critical | 27.63667
81.35 | 4.12 | 106.1 | 0 | 17.38 | 17.38 | 12.32 | 12.69 | 20 | Critical | 27.645
81.4 | 4.12 | 106.1 | 0 | 17.39 | 17.39 | 12.32 | 12.69 | 20 | Critical | 27.64833
81.45 | 4.12 | 106.1 | 0 | 17.39 | 17.39 | 12.32 | 12.69 | 20 | Critical | 27.64833
81.5 | 4.12 | 106.1 | 0 | 17.42 | 17.4 | 12.34 | 12.7 | 20 | Critical | 27.66
81.55 | 4.12 | 106.1 | 0 | 17.45 | 17.41 | 12.35 | 12.71 | 20 | Critical | 27.67
81.6 | 4.12 | 106.12 | 0 | 17.46 | 17.42 | 12.35 | 12.71 | 20 | Critical | 27.67667
81.65 | 4.12 | 106.14 | 0 | 17.46 | 17.45 | 12.35 | 12.73 | 20 | Critical | 27.68833
81.7 | 4.12 | 106.15 | 0 | 17.46 | 17.46 | 12.35 | 12.73 | 20 | Critical | 27.69167
81.75 | 4.12 | 106.16 | 0 | 17.47 | 17.47 | 12.36 | 12.73 | 20 | Critical | 27.69833
81.8 | 4.12 | 106.17 | 0 | 17.49 | 17.48 | 12.38 | 12.73 | 20 | Critical | 27.70833
81.85 | 4.12 | 106.19 | 0 | 17.51 | 17.48 | 12.39 | 12.75 | 20 | Critical | 27.72
81.9 | 4.12 | 106.22 | 0 | 17.52 | 17.49 | 12.39 | 12.76 | 20 | Critical | 27.73
81.95 | 4.12 | 106.25 | 0 | 17.53 | 17.51 | 12.39 | 12.76 | 20 | Critical | 27.74
82 | 4.12 | 106.27 | 0 | 17.54 | 17.52 | 12.39 | 12.76 | 20 | Critical | 27.74667
82.05 | 4.12 | 106.29 | 0 | 17.54 | 17.53 | 12.39 | 12.77 | 20 | Critical | 27.75333
82.1 | 4.12 | 106.33 | 0 | 17.55 | 17.54 | 12.4 | 12.78 | 20 | Critical | 27.76667
82.15 | 4.12 | 106.36 | 0 | 17.58 | 17.54 | 12.41 | 12.78 | 20 | Critical | 27.77833
82.2 | 4.12 | 106.4 | 0 | 17.6 | 17.54 | 12.41 | 12.78 | 20 | Critical | 27.78833
82.25 | 4.12 | 106.42 | 0 | 17.61 | 17.55 | 12.41 | 12.79 | 20 | Critical | 27.79667
82.3 | 4.12 | 106.46 | 0 | 17.61 | 17.56 | 12.41 | 12.8 | 20 | Critical | 27.80667
82.35 | 4.12 | 106.49 | 0 | 17.61 | 17.58 | 12.42 | 12.81 | 20 | Critical | 27.81833
82.4 | 4.12 | 106.54 | 0 | 17.62 | 17.58 | 12.43 | 12.82 | 20 | Critical | 27.83167
82.45 | 4.12 | 106.57 | 0 | 17.63 | 17.6 | 12.43 | 12.82 | 20 | Critical | 27.84167
82.5 | 4.12 | 106.63 | 0 | 17.64 | 17.61 | 12.43 | 12.83 | 20 | Critical | 27.85667
82.55 | 4.12 | 106.68 | 0 | 17.66 | 17.62 | 12.44 | 12.84 | 20 | Critical | 27.87333
82.6 | 4.12 | 106.75 | 0 | 17.67 | 17.63 | 12.45 | 12.84 | 20 | Critical | 27.89
82.65 | 4.12 | 106.82 | 0 | 17.67 | 17.63 | 12.45 | 12.84 | 20 | Critical | 27.90167
82.7 | 4.12 | 106.9 | 0 | 17.67 | 17.64 | 12.47 | 12.84 | 20 | Critical | 27.92
82.75 | 4.12 | 106.97 | 0 | 17.68 | 17.66 | 12.48 | 12.85 | 20 | Critical | 27.94
82.8 | 4.12 | 107.07 | 0 | 17.69 | 17.67 | 12.48 | 12.86 | 20 | Critical | 27.96167
82.85 | 4.12 | 107.16 | 0 | 17.71 | 17.68 | 12.49 | 12.88 | 20 | Critical | 27.98667
82.9 | 4.12 | 107.25 | 0 | 17.71 | 17.69 | 12.51 | 12.89 | 20 | Critical | 28.00833
82.95 | 4.12 | 107.32 | 0 | 17.73 | 17.69 | 12.52 | 12.89 | 20 | Critical | 28.025
83 | 4.12 | 107.4 | 0 | 17.74 | 17.71 | 12.52 | 12.9 | 20 | Critical | 28.045
83.05 | 4.12 | 107.5 | 0 | 17.75 | 17.73 | 12.53 | 12.91 | 20 | Critical | 28.07
83.1 | 4.12 | 107.59 | 0 | 17.76 | 17.74 | 12.54 | 12.91 | 20 | Critical | 28.09
83.15 | 4.12 | 107.7 | 0 | 17.77 | 17.75 | 12.54 | 12.91 | 20 | Critical | 28.11167
83.2 | 4.12 | 107.79 | 0 | 17.78 | 17.76 | 12.54 | 12.91 | 20 | Critical | 28.13
83.25 | 4.12 | 107.87 | 0 | 17.79 | 17.76 | 12.55 | 12.92 | 20 | Critical | 28.14833
83.3 | 4.12 | 107.98 | 0 | 17.8 | 17.76 | 12.56 | 12.93 | 20 | Critical | 28.17167
83.35 | 4.12 | 108.03 | 0 | 17.81 | 17.77 | 12.57 | 12.93 | 20 | Critical | 28.185
83.4 | 4.12 | 108.14 | 0 | 17.83 | 17.78 | 12.58 | 12.94 | 20 | Critical | 28.21167
83.45 | 4.12 | 108.22 | 0 | 17.86 | 17.78 | 12.58 | 12.95 | 20 | Critical | 28.23167
83.5 | 4.12 | 108.32 | 0 | 17.87 | 17.78 | 12.6 | 12.96 | 20 | Critical | 28.255
83.55 | 4.12 | 108.38 | 0 | 17.88 | 17.79 | 12.6 | 12.97 | 20 | Critical | 28.27
83.6 | 4.12 | 108.47 | 0 | 17.9 | 17.8 | 12.6 | 12.97 | 20 | Critical | 28.29
83.65 | 4.12 | 108.55 | 0 | 17.92 | 17.8 | 12.62 | 12.97 | 20 | Critical | 28.31
83.7 | 4.12 | 108.63 | 0 | 17.93 | 17.81 | 12.63 | 12.97 | 20 | Critical | 28.32833
83.75 | 4.12 | 108.7 | 0 | 17.94 | 17.82 | 12.63 | 12.97 | 20 | Critical | 28.34333
83.8 | 4.12 | 108.78 | 0 | 17.95 | 17.82 | 12.63 | 12.97 | 20 | Critical | 28.35833
83.85 | 4.12 | 108.85 | 0 | 17.95 | 17.83 | 12.63 | 12.98 | 20 | Critical | 28.37333
83.9 | 4.12 | 108.95 | 0 | 17.95 | 17.84 | 12.64 | 12.99 | 20 | Critical | 28.395
83.95 | 4.12 | 109 | 0 | 17.96 | 17.86 | 12.65 | 13.01 | 20 | Critical | 28.41333
84 | 4.12 | 109.06 | 0 | 17.99 | 17.87 | 12.65 | 13.01 | 20 | Critical | 28.43
84.05 | 4.12 | 109.13 | 0 | 18.01 | 17.87 | 12.66 | 13.03 | 20 | Critical | 28.45
84.1 | 4.12 | 109.19 | 0 | 18.02 | 17.88 | 12.67 | 13.04 | 20 | Critical | 28.46667
84.15 | 4.12 | 109.26 | 0 | 18.03 | 17.89 | 12.67 | 13.04 | 20 | Critical | 28.48167
84.2 | 4.12 | 109.32 | 0 | 18.04 | 17.9 | 12.68 | 13.04 | 20 | Critical | 28.49667
84.25 | 4.12 | 109.39 | 0 | 18.04 | 17.92 | 12.69 | 13.05 | 20 | Critical | 28.515
84.3 | 4.12 | 109.45 | 0 | 18.05 | 17.93 | 12.69 | 13.06 | 20 | Critical | 28.53
84.35 | 4.12 | 109.52 | 0 | 18.07 | 17.94 | 12.69 | 13.06 | 20 | Critical | 28.54667
84.4 | 4.12 | 109.57 | 0 | 18.08 | 17.95 | 12.69 | 13.06 | 20 | Critical | 28.55833
84.45 | 4.12 | 109.61 | 0 | 18.08 | 17.95 | 12.69 | 13.07 | 20 | Critical | 28.56667
84.5 | 4.12 | 109.67 | 0 | 18.09 | 17.95 | 12.69 | 13.08 | 20 | Critical | 28.58
84.55 | 4.12 | 109.73 | 0 | 18.1 | 17.96 | 12.69 | 13.09 | 20 | Critical | 28.595
84.6 | 4.12 | 109.8 | 0 | 18.11 | 17.97 | 12.69 | 13.1 | 20 | Critical | 28.61167
84.65 | 4.12 | 109.83 | 0 | 18.14 | 17.97 | 12.7 | 13.1 | 20 | Critical | 28.62333
84.7 | 4.12 | 109.88 | 0 | 18.15 | 17.99 | 12.71 | 13.11 | 20 | Critical | 28.64
84.75 | 4.12 | 109.95 | 0 | 18.16 | 18.01 | 12.71 | 13.12 | 20 | Critical | 28.65833
84.8 | 4.12 | 110.01 | 0 | 18.17 | 18.02 | 12.71 | 13.12 | 20 | Critical | 28.67167
84.85 | 4.12 | 110.04 | 0 | 18.17 | 18.03 | 12.73 | 13.13 | 20 | Critical | 28.68333
84.9 | 4.12 | 110.1 | 0 | 18.17 | 18.04 | 12.73 | 13.14 | 20 | Critical | 28.69667
84.95 | 4.12 | 110.16 | 0 | 18.18 | 18.05 | 12.73 | 13.14 | 20 | Critical | 28.71
85 | 4.12 | 110.23 | 0 | 18.19 | 18.07 | 12.75 | 13.16 | 20 | Critical | 28.73333
85.05 | 4.12 | 110.26 | 0 | 18.2 | 18.08 | 12.76 | 13.17 | 20 | Critical | 28.745
85.1 | 4.12 | 110.31 | 0 | 18.21 | 18.09 | 12.76 | 13.17 | 20 | Critical | 28.75667
85.15 | 4.12 | 110.38 | 0 | 18.22 | 18.1 | 12.77 | 13.18 | 20 | Critical | 28.775
85.2 | 4.12 | 110.43 | 0 | 18.23 | 18.1 | 12.78 | 13.19 | 20 | Critical | 28.78833
85.25 | 4.12 | 110.49 | 0 | 18.24 | 18.11 | 12.78 | 13.19 | 20 | Critical | 28.80167
85.3 | 4.12 | 110.54 | 0 | 18.25 | 18.14 | 12.78 | 13.2 | 20 | Critical | 28.81833
85.35 | 4.12 | 110.59 | 0 | 18.25 | 18.15 | 12.78 | 13.21 | 20 | Critical | 28.83
85.4 | 4.12 | 110.66 | 0 | 18.27 | 18.16 | 12.79 | 13.21 | 20 | Critical | 28.84833
85.45 | 4.12 | 110.72 | 0 | 18.27 | 18.17 | 12.8 | 13.22 | 20 | Critical | 28.86333
85.5 | 4.12 | 110.79 | 0 | 18.29 | 18.18 | 12.8 | 13.23 | 20 | Critical | 28.88167
85.55 | 4.12 | 110.85 | 0 | 18.3 | 18.2 | 12.81 | 13.23 | 20 | Critical | 28.89833
85.6 | 4.12 | 110.92 | 0 | 18.31 | 18.21 | 12.82 | 13.24 | 20 | Critical | 28.91667
85.65 | 4.12 | 110.98 | 0 | 18.32 | 18.22 | 12.83 | 13.25 | 20 | Critical | 28.93333
85.7 | 4.12 | 111.05 | 0 | 18.33 | 18.23 | 12.84 | 13.26 | 20 | Critical | 28.95167
85.75 | 4.12 | 111.11 | 0 | 18.34 | 18.23 | 12.85 | 13.27 | 20 | Critical | 28.96667
85.8 | 4.12 | 111.14 | 0 | 18.35 | 18.23 | 12.86 | 13.27 | 20 | Critical | 28.975
85.85 | 4.12 | 111.2 | 0 | 18.36 | 18.24 | 12.86 | 13.29 | 20 | Critical | 28.99167
85.9 | 4.12 | 111.26 | 0 | 18.37 | 18.25 | 12.88 | 13.29 | 20 | Critical | 29.00833
85.95 | 4.12 | 111.33 | 0 | 18.4 | 18.25 | 12.89 | 13.29 | 20 | Critical | 29.02667
86 | 4.12 | 111.36 | 0 | 18.42 | 18.27 | 12.89 | 13.29 | 20 | Critical | 29.03833
86.05 | 4.12 | 111.41 | 0 | 18.43 | 18.29 | 12.9 | 13.31 | 20 | Critical | 29.05667
86.1 | 4.12 | 111.48 | 0 | 18.44 | 18.3 | 12.91 | 13.32 | 20 | Critical | 29.075
86.15 | 4.12 | 111.54 | 0 | 18.46 | 18.31 | 12.91 | 13.32 | 20 | Critical | 29.09
86.2 | 4.12 | 111.58 | 0 | 18.48 | 18.32 | 12.91 | 13.32 | 20 | Critical | 29.10167
86.25 | 4.12 | 111.63 | 0 | 18.49 | 18.33 | 12.92 | 13.33 | 20 | Critical | 29.11667
86.3 | 4.12 | 111.68 | 0 | 18.5 | 18.34 | 12.94 | 13.34 | 20 | Critical | 29.13333
86.35 | 4.12 | 111.74 | 0 | 18.51 | 18.34 | 12.95 | 13.34 | 20 | Critical | 29.14667
86.4 | 4.12 | 111.77 | 0 | 18.51 | 18.35 | 12.95 | 13.34 | 20 | Critical | 29.15333
86.45 | 4.12 | 111.82 | 0 | 18.52 | 18.36 | 12.95 | 13.34 | 20 | Critical | 29.165
86.5 | 4.12 | 111.86 | 0 | 18.55 | 18.37 | 12.95 | 13.35 | 20 | Critical | 29.18
86.55 | 4.12 | 111.91 | 0 | 18.55 | 18.38 | 12.96 | 13.36 | 20 | Critical | 29.19333
86.6 | 4.12 | 111.96 | 0 | 18.57 | 18.4 | 12.97 | 13.37 | 20 | Critical | 29.21167
86.65 | 4.12 | 112.02 | 0 | 18.58 | 18.4 | 12.97 | 13.38 | 20 | Critical | 29.225
86.7 | 4.12 | 112.05 | 0 | 18.58 | 18.42 | 12.98 | 13.38 | 20 | Critical | 29.235
86.75 | 4.12 | 112.1 | 0 | 18.58 | 18.43 | 12.99 | 13.39 | 20 | Critical | 29.24833
86.8 | 4.12 | 112.14 | 0 | 18.59 | 18.44 | 12.99 | 13.4 | 20 | Critical | 29.26
86.85 | 4.12 | 112.19 | 0 | 18.6 | 18.46 | 13.01 | 13.4 | 20 | Critical | 29.27667
86.9 | 4.12 | 112.24 | 0 | 18.6 | 18.48 | 13.01 | 13.41 | 20 | Critical | 29.29
86.95 | 4.12 | 112.3 | 0 | 18.61 | 18.49 | 13.01 | 13.42 | 20 | Critical | 29.305
87 | 4.12 | 112.33 | 0 | 18.63 | 18.5 | 13.03 | 13.44 | 20 | Critical | 29.32167
87.05 | 4.12 | 112.38 | 0 | 18.64 | 18.52 | 13.04 | 13.45 | 20 | Critical | 29.33833
87.1 | 4.12 | 112.42 | 0 | 18.65 | 18.53 | 13.04 | 13.45 | 20 | Critical | 29.34833
87.15 | 4.12 | 112.45 | 0 | 18.66 | 18.53 | 13.05 | 13.46 | 20 | Critical | 29.35833
87.2 | 4.12 | 112.48 | 0 | 18.66 | 18.55 | 13.06 | 13.47 | 20 | Critical | 29.37
87.25 | 4.12 | 112.54 | 0 | 18.68 | 18.55 | 13.06 | 13.47 | 20 | Critical | 29.38333
87.3 | 4.12 | 112.58 | 0 | 18.7 | 18.57 | 13.06 | 13.48 | 20 | Critical | 29.39833
87.35 | 4.12 | 112.64 | 0 | 18.71 | 18.58 | 13.06 | 13.49 | 20 | Critical | 29.41333
87.4 | 4.12 | 112.67 | 0 | 18.72 | 18.59 | 13.06 | 13.5 | 20 | Critical | 29.42333
87.45 | 4.12 | 112.73 | 0 | 18.73 | 18.6 | 13.07 | 13.51 | 20 | Critical | 29.44
87.5 | 4.12 | 112.76 | 0 | 18.73 | 18.61 | 13.08 | 13.51 | 20 | Critical | 29.44833
87.55 | 4.12 | 112.8 | 0 | 18.74 | 18.63 | 13.08 | 13.52 | 20 | Critical | 29.46167
87.6 | 4.12 | 112.83 | 0 | 18.76 | 18.64 | 13.09 | 13.54 | 20 | Critical | 29.47667
87.65 | 4.12 | 112.88 | 0 | 18.77 | 18.65 | 13.1 | 13.55 | 20 | Critical | 29.49167
87.7 | 4.12 | 112.93 | 0 | 18.78 | 18.66 | 13.1 | 13.55 | 20 | Critical | 29.50333
87.75 | 4.12 | 112.97 | 0 | 18.79 | 18.68 | 13.11 | 13.55 | 20 | Critical | 29.51667
87.8 | 4.12 | 113 | 0 | 18.79 | 18.7 | 13.12 | 13.57 | 20 | Critical | 29.53
87.85 | 4.12 | 113.07 | 0 | 18.8 | 18.71 | 13.12 | 13.57 | 20 | Critical | 29.545
87.9 | 4.12 | 113.11 | 0 | 18.83 | 18.72 | 13.12 | 13.57 | 20 | Critical | 29.55833
87.95 | 4.12 | 113.14 | 0 | 18.84 | 18.73 | 13.12 | 13.59 | 20 | Critical | 29.57
88 | 4.12 | 113.17 | 0 | 18.85 | 18.74 | 13.13 | 13.61 | 20 | Critical | 29.58333
88.05 | 4.12 | 113.22 | 0 | 18.86 | 18.75 | 13.14 | 13.62 | 20 | Critical | 29.59833
88.1 | 4.12 | 113.26 | 0 | 18.87 | 18.76 | 13.16 | 13.62 | 20 | Critical | 29.61167
88.15 | 4.12 | 113.31 | 0 | 18.89 | 18.77 | 13.17 | 13.62 | 20 | Critical | 29.62667
88.2 | 4.12 | 113.34 | 0 | 18.91 | 18.77 | 13.17 | 13.63 | 20 | Critical | 29.63667
88.25 | 4.12 | 113.38 | 0 | 18.92 | 18.78 | 13.17 | 13.64 | 20 | Critical | 29.64833
88.3 | 4.12 | 113.41 | 0 | 18.92 | 18.79 | 13.17 | 13.65 | 20 | Critical | 29.65667
88.35 | 4.12 | 113.48 | 0 | 18.95 | 18.8 | 13.17 | 13.66 | 20 | Critical | 29.67667
88.4 | 4.12 | 113.52 | 0 | 18.98 | 18.83 | 13.17 | 13.66 | 20 | Critical | 29.69333
88.45 | 4.12 | 113.55 | 0 | 18.99 | 18.84 | 13.17 | 13.66 | 20 | Critical | 29.70167
88.5 | 4.12 | 113.58 | 0 | 18.99 | 18.85 | 13.18 | 13.66 | 20 | Critical | 29.71
88.55 | 4.12 | 113.63 | 0 | 18.99 | 18.86 | 13.19 | 13.67 | 20 | Critical | 29.72333
88.6 | 4.12 | 113.67 | 0 | 19 | 18.86 | 13.19 | 13.7 | 20 | Critical | 29.73667
88.65 | 4.12 | 113.7 | 0 | 19.02 | 18.86 | 13.2 | 13.7 | 20 | Critical | 29.74667
88.7 | 4.12 | 113.73 | 0 | 19.03 | 18.87 | 13.21 | 13.72 | 20 | Critical | 29.76
88.75 | 4.12 | 113.77 | 0 | 19.03 | 18.89 | 13.21 | 13.73 | 20 | Critical | 29.77167
88.8 | 4.12 | 113.8 | 0 | 19.04 | 18.91 | 13.22 | 13.73 | 20 | Critical | 29.78333
88.85 | 4.12 | 113.8 | 0 | 19.05 | 18.92 | 13.23 | 13.73 | 20 | Critical | 29.78833
88.9 | 4.12 | 113.82 | 0 | 19.06 | 18.93 | 13.23 | 13.73 | 20 | Critical | 29.795
88.95 | 4.12 | 113.86 | 0 | 19.07 | 18.94 | 13.23 | 13.74 | 20 | Critical | 29.80667
89 | 4.12 | 113.88 | 0 | 19.07 | 18.96 | 13.23 | 13.75 | 20 | Critical | 29.815
89.05 | 4.12 | 113.92 | 0 | 19.08 | 18.96 | 13.24 | 13.75 | 20 | Critical | 29.825
89.1 | 4.12 | 113.95 | 0 | 19.11 | 18.98 | 13.25 | 13.76 | 20 | Critical | 29.84167
89.15 | 4.12 | 113.98 | 0 | 19.12 | 18.99 | 13.25 | 13.77 | 20 | Critical | 29.85167
89.2 | 4.12 | 114.01 | 0 | 19.13 | 19 | 13.25 | 13.78 | 20 | Critical | 29.86167
89.25 | 4.12 | 114.05 | 0 | 19.14 | 19.02 | 13.26 | 13.8 | 20 | Critical | 29.87833
89.3 | 4.12 | 114.08 | 0 | 19.14 | 19.04 | 13.27 | 13.82 | 20 | Critical | 29.89167
89.35 | 4.12 | 114.08 | 0 | 19.15 | 19.05 | 13.27 | 13.83 | 20 | Critical | 29.89667
89.4 | 4.12 | 114.1 | 0 | 19.17 | 19.06 | 13.29 | 13.83 | 20 | Critical | 29.90833
89.45 | 4.12 | 114.12 | 0 | 19.18 | 19.08 | 13.29 | 13.83 | 20 | Critical | 29.91667
89.5 | 4.12 | 114.14 | 0 | 19.19 | 19.11 | 13.29 | 13.85 | 20 | Critical | 29.93
89.55 | 4.12 | 114.15 | 0 | 19.2 | 19.12 | 13.31 | 13.86 | 20 | Critical | 29.94
89.6 | 4.12 | 114.16 | 0 | 19.2 | 19.13 | 13.32 | 13.86 | 20 | Critical | 29.945
89.65 | 4.12 | 114.2 | 0 | 19.2 | 19.15 | 13.32 | 13.87 | 20 | Critical | 29.95667
89.7 | 4.12 | 114.23 | 0 | 19.2 | 19.17 | 13.33 | 13.89 | 20 | Critical | 29.97
89.75 | 4.12 | 114.23 | 0 | 19.23 | 19.18 | 13.34 | 13.9 | 20 | Critical | 29.98
89.8 | 4.12 | 114.25 | 0 | 19.24 | 19.18 | 13.35 | 13.9 | 20 | Critical | 29.98667
89.85 | 4.12 | 114.27 | 0 | 19.24 | 19.18 | 13.36 | 13.9 | 20 | Critical | 29.99167
89.9 | 4.12 | 114.29 | 0 | 19.26 | 19.19 | 13.36 | 13.91 | 20 | Critical | 30.00167
89.95 | 4.12 | 114.3 | 0 | 19.27 | 19.2 | 13.37 | 13.92 | 20 | Critical | 30.01
90 | 4.12 | 114.3 | 0 | 19.28 | 19.21 | 13.38 | 13.92 | 20 | Critical | 30.015
90.05 | 4.12 | 114.3 | 0 | 19.3 | 19.22 | 13.38 | 13.92 | 20 | Critical | 30.02
90.1 | 4.12 | 114.31 | 0 | 19.32 | 19.24 | 13.39 | 13.93 | 20 | Critical | 30.03167
90.15 | 4.12 | 114.33 | 0 | 19.33 | 19.24 | 13.4 | 13.95 | 20 | Critical | 30.04167
90.2 | 4.12 | 114.36 | 0 | 19.34 | 19.26 | 13.4 | 13.98 | 20 | Critical | 30.05667
90.25 | 4.12 | 114.36 | 0 | 19.35 | 19.27 | 13.4 | 13.98 | 20 | Critical | 30.06
90.3 | 4.12 | 114.36 | 0 | 19.35 | 19.28 | 13.41 | 13.98 | 20 | Critical | 30.06333
90.35 | 4.12 | 114.36 | 0 | 19.37 | 19.29 | 13.42 | 13.98 | 20 | Critical | 30.07
90.4 | 4.12 | 114.38 | 0 | 19.39 | 19.29 | 13.42 | 14 | 20 | Critical | 30.08
90.45 | 4.12 | 114.4 | 0 | 19.4 | 19.3 | 13.44 | 14.01 | 20 | Critical | 30.09167
90.5 | 4.12 | 114.4 | 0 | 19.41 | 19.32 | 13.45 | 14.01 | 20 | Critical | 30.09833
90.55 | 4.12 | 114.4 | 0 | 19.43 | 19.33 | 13.46 | 14.02 | 20 | Critical | 30.10667
90.6 | 4.12 | 114.4 | 0 | 19.45 | 19.34 | 13.47 | 14.04 | 20 | Critical | 30.11667
90.65 | 4.12 | 114.4 | 0 | 19.46 | 19.37 | 13.48 | 14.05 | 20 | Critical | 30.12667
90.7 | 4.12 | 114.42 | 0 | 19.47 | 19.39 | 13.49 | 14.05 | 20 | Critical | 30.13667
90.75 | 4.12 | 114.43 | 0 | 19.48 | 19.4 | 13.49 | 14.05 | 20 | Critical | 30.14167
90.8 | 4.12 | 114.43 | 0 | 19.48 | 19.41 | 13.5 | 14.06 | 20 | Critical | 30.14667
90.85 | 4.12 | 114.43 | 0 | 19.48 | 19.43 | 13.52 | 14.08 | 20 | Critical | 30.15667
90.9 | 4.12 | 114.43 | 0 | 19.49 | 19.45 | 13.53 | 14.09 | 20 | Critical | 30.165
90.95 | 4.12 | 114.43 | 0 | 19.52 | 19.46 | 13.53 | 14.09 | 20 | Critical | 30.17167
91 | 4.12 | 114.43 | 0 | 19.54 | 19.46 | 13.53 | 14.1 | 20 | Critical | 30.17667
91.05 | 4.12 | 114.43 | 0 | 19.55 | 19.46 | 13.54 | 14.11 | 20 | Critical | 30.18167
91.1 | 4.12 | 114.44 | 0 | 19.55 | 19.47 | 13.55 | 14.11 | 20 | Critical | 30.18667
91.15 | 4.12 | 114.45 | 0 | 19.55 | 19.48 | 13.55 | 14.11 | 20 | Critical | 30.19
91.2 | 4.12 | 114.45 | 0 | 19.56 | 19.49 | 13.57 | 14.13 | 20 | Critical | 30.2
91.25 | 4.12 | 114.45 | 0 | 19.58 | 19.5 | 13.57 | 14.14 | 20 | Critical | 30.20667
91.3 | 4.12 | 114.45 | 0 | 19.6 | 19.5 | 13.57 | 14.14 | 20 | Critical | 30.21
91.35 | 4.12 | 114.45 | 0 | 19.61 | 19.52 | 13.59 | 14.15 | 20 | Critical | 30.22
91.4 | 4.12 | 114.45 | 0 | 19.62 | 19.54 | 13.6 | 14.17 | 20 | Critical | 30.23
91.45 | 4.12 | 114.45 | 0 | 19.63 | 19.55 | 13.6 | 14.18 | 20 | Critical | 30.235
91.5 | 4.12 | 114.45 | 0 | 19.63 | 19.56 | 13.61 | 14.19 | 20 | Critical | 30.24
91.55 | 4.12 | 114.45 | 0 | 19.65 | 19.57 | 13.62 | 14.2 | 20 | Critical | 30.24833
91.6 | 4.12 | 114.45 | 0 | 19.67 | 19.57 | 13.62 | 14.2 | 20 | Critical | 30.25167
91.65 | 4.12 | 114.46 | 0 | 19.68 | 19.59 | 13.63 | 14.2 | 20 | Critical | 30.26
91.7 | 4.12 | 114.49 | 0 | 19.69 | 19.62 | 13.64 | 14.2 | 20 | Critical | 30.27333
91.75 | 4.12 | 114.49 | 0 | 19.71 | 19.63 | 13.64 | 14.21 | 20 | Critical | 30.28
91.8 | 4.12 | 114.49 | 0 | 19.73 | 19.63 | 13.64 | 14.22 | 20 | Critical | 30.285
91.85 | 4.12 | 114.49 | 0 | 19.74 | 19.65 | 13.64 | 14.22 | 20 | Critical | 30.29
91.9 | 4.12 | 114.51 | 0 | 19.74 | 19.67 | 13.64 | 14.22 | 20 | Critical | 30.29667
91.95 | 4.12 | 114.53 | 0 | 19.74 | 19.68 | 13.65 | 14.23 | 20 | Critical | 30.305
92 | 4.12 | 114.55 | 0 | 19.75 | 19.69 | 13.66 | 14.26 | 20 | Critical | 30.31833
92.05 | 4.12 | 114.56 | 0 | 19.77 | 19.7 | 13.66 | 14.26 | 20 | Critical | 30.325
92.1 | 4.12 | 114.57 | 0 | 19.8 | 19.71 | 13.66 | 14.26 | 20 | Critical | 30.33333
92.15 | 4.12 | 114.58 | 0 | 19.81 | 19.72 | 13.67 | 14.26 | 20 | Critical | 30.34
92.2 | 4.12 | 114.59 | 0 | 19.81 | 19.72 | 13.68 | 14.28 | 20 | Critical | 30.34667
92.25 | 4.12 | 114.61 | 0 | 19.81 | 19.72 | 13.68 | 14.29 | 20 | Critical | 30.35167
92.3 | 4.12 | 114.64 | 0 | 19.82 | 19.72 | 13.68 | 14.29 | 20 | Critical | 30.35833
92.35 | 4.12 | 114.64 | 0 | 19.83 | 19.72 | 13.68 | 14.3 | 20 | Critical | 30.36167
92.4 | 4.12 | 114.66 | 0 | 19.84 | 19.73 | 13.7 | 14.32 | 20 | Critical | 30.375
92.45 | 4.12 | 114.7 | 0 | 19.86 | 19.74 | 13.7 | 14.33 | 20 | Critical | 30.38833
92.5 | 4.12 | 114.72 | 0 | 19.88 | 19.75 | 13.7 | 14.33 | 20 | Critical | 30.39667
92.55 | 4.12 | 114.74 | 0 | 19.89 | 19.76 | 13.72 | 14.33 | 20 | Critical | 30.40667
92.6 | 4.12 | 114.77 | 0 | 19.9 | 19.77 | 13.73 | 14.34 | 20 | Critical | 30.41833
92.65 | 4.12 | 114.77 | 0 | 19.93 | 19.78 | 13.73 | 14.35 | 20 | Critical | 30.42667
92.7 | 4.12 | 114.79 | 0 | 19.95 | 19.8 | 13.74 | 14.35 | 20 | Critical | 30.43833
92.75 | 4.12 | 114.81 | 0 | 19.96 | 19.81 | 13.75 | 14.36 | 20 | Critical | 30.44833
92.8 | 4.12 | 114.83 | 0 | 19.97 | 19.81 | 13.76 | 14.39 | 20 | Critical | 30.46
92.85 | 4.12 | 114.84 | 0 | 19.98 | 19.82 | 13.77 | 14.39 | 20 | Critical | 30.46667
92.9 | 4.12 | 114.85 | 0 | 19.98 | 19.83 | 13.77 | 14.39 | 20 | Critical | 30.47
92.95 | 4.12 | 114.86 | 0 | 19.99 | 19.83 | 13.78 | 14.39 | 20 | Critical | 30.475
93 | 4.12 | 114.87 | 0 | 20.01 | 19.84 | 13.79 | 14.41 | 20 | Critical | 30.48667
93.05 | 4.12 | 114.9 | 0 | 20.02 | 19.85 | 13.79 | 14.43 | 20 | Critical | 30.49833
93.1 | 4.12 | 114.92 | 0 | 20.02 | 19.85 | 13.8 | 14.44 | 20 | Critical | 30.505
93.15 | 4.12 | 114.92 | 0 | 20.02 | 19.86 | 13.81 | 14.44 | 20 | Critical | 30.50833
93.2 | 4.12 | 114.94 | 0 | 20.03 | 19.88 | 13.82 | 14.45 | 20 | Critical | 30.52
93.25 | 4.12 | 114.94 | 0 | 20.06 | 19.89 | 13.83 | 14.46 | 20 | Critical | 30.53
93.3 | 4.12 | 114.94 | 0 | 20.08 | 19.9 | 13.83 | 14.47 | 20 | Critical | 30.53667
93.35 | 4.12 | 114.96 | 0 | 20.09 | 19.93 | 13.85 | 14.48 | 20 | Critical | 30.55167
93.4 | 4.12 | 114.98 | 0 | 20.09 | 19.95 | 13.86 | 14.48 | 20 | Critical | 30.56
93.45 | 4.12 | 114.99 | 0 | 20.09 | 19.96 | 13.86 | 14.49 | 20 | Critical | 30.565
93.5 | 4.12 | 115 | 0 | 20.1 | 19.96 | 13.87 | 14.51 | 20 | Critical | 30.57333
93.55 | 4.12 | 115.01 | 0 | 20.11 | 19.97 | 13.88 | 14.54 | 20 | Critical | 30.585
93.6 | 4.12 | 115.01 | 0 | 20.11 | 19.98 | 13.88 | 14.55 | 20 | Critical | 30.58833
93.65 | 4.12 | 115.02 | 0 | 20.12 | 19.99 | 13.88 | 14.55 | 20 | Critical | 30.59333
93.7 | 4.12 | 115.05 | 0 | 20.13 | 20.01 | 13.89 | 14.55 | 20 | Critical | 30.605
93.75 | 4.12 | 115.05 | 0 | 20.14 | 20.02 | 13.9 | 14.55 | 20 | Critical | 30.61
93.8 | 4.12 | 115.05 | 0 | 20.16 | 20.03 | 13.9 | 14.55 | 20 | Critical | 30.615
93.85 | 4.12 | 115.05 | 0 | 20.17 | 20.06 | 13.91 | 14.56 | 20 | Critical | 30.625
93.9 | 4.12 | 115.05 | 0 | 20.18 | 20.08 | 13.92 | 14.57 | 20 | Critical | 30.63333
93.95 | 4.12 | 115.05 | 0 | 20.21 | 20.09 | 13.93 | 14.57 | 20 | Critical | 30.64167
94 | 4.12 | 115.07 | 0 | 20.23 | 20.1 | 13.94 | 14.57 | 20 | Critical | 30.65167
94.05 | 4.12 | 115.07 | 0 | 20.24 | 20.11 | 13.94 | 14.58 | 20 | Critical | 30.65667
94.1 | 4.12 | 115.07 | 0 | 20.25 | 20.12 | 13.95 | 14.6 | 20 | Critical | 30.665
94.15 | 4.12 | 115.07 | 0 | 20.26 | 20.14 | 13.96 | 14.61 | 20 | Critical | 30.67333
94.2 | 4.12 | 115.07 | 0 | 20.26 | 20.16 | 13.98 | 14.61 | 20 | Critical | 30.68
94.25 | 4.12 | 115.07 | 0 | 20.27 | 20.17 | 13.98 | 14.61 | 20 | Critical | 30.68333
94.3 | 4.12 | 115.07 | 0 | 20.29 | 20.17 | 13.98 | 14.62 | 20 | Critical | 30.68833
94.35 | 4.12 | 115.07 | 0 | 20.3 | 20.17 | 14 | 14.63 | 20 | Critical | 30.695
94.4 | 4.12 | 115.07 | 0 | 20.31 | 20.18 | 14.01 | 14.63 | 20 | Critical | 30.7
94.45 | 4.12 | 115.07 | 0 | 20.34 | 20.19 | 14.01 | 14.64 | 20 | Critical | 30.70833
94.5 | 4.12 | 115.09 | 0 | 20.36 | 20.19 | 14.02 | 14.67 | 20 | Critical | 30.72167
94.55 | 4.12 | 115.09 | 0 | 20.37 | 20.21 | 14.03 | 14.67 | 20 | Critical | 30.72833
94.6 | 4.12 | 115.09 | 0 | 20.37 | 20.21 | 14.04 | 14.67 | 20 | Critical | 30.73
94.65 | 4.12 | 115.09 | 0 | 20.37 | 20.21 | 14.05 | 14.67 | 20 | Critical | 30.73167
94.7 | 4.12 | 115.09 | 0 | 20.38 | 20.23 | 14.05 | 14.69 | 20 | Critical | 30.74
94.75 | 4.12 | 115.09 | 0 | 20.4 | 20.24 | 14.06 | 14.7 | 20 | Critical | 30.74833
94.8 | 4.12 | 115.09 | 0 | 20.42 | 20.24 | 14.07 | 14.7 | 20 | Critical | 30.75333
94.85 | 4.12 | 115.09 | 0 | 20.43 | 20.25 | 14.07 | 14.71 | 20 | Critical | 30.75833
94.9 | 4.12 | 115.09 | 0 | 20.44 | 20.26 | 14.08 | 14.73 | 20 | Critical | 30.76667
94.95 | 4.12 | 115.08 | 0 | 20.45 | 20.26 | 14.09 | 14.74 | 20 | Critical | 30.77
95 | 4.12 | 115.07 | 0 | 20.46 | 20.27 | 14.1 | 14.74 | 20 | Critical | 30.77333
95.05 | 4.12 | 115.07 | 0 | 20.47 | 20.28 | 14.11 | 14.74 | 20 | Critical | 30.77833
95.1 | 4.12 | 115.07 | 0 | 20.47 | 20.29 | 14.11 | 14.75 | 20 | Critical | 30.78167
95.15 | 4.12 | 115.07 | 0 | 20.49 | 20.3 | 14.13 | 14.76 | 20 | Critical | 30.79167
95.2 | 4.12 | 115.07 | 0 | 20.51 | 20.3 | 14.14 | 14.76 | 20 | Critical | 30.79667
95.25 | 4.12 | 115.07 | 0 | 20.52 | 20.31 | 14.14 | 14.77 | 20 | Critical | 30.80167
95.3 | 4.12 | 115.07 | 0 | 20.53 | 20.32 | 14.14 | 14.78 | 20 | Critical | 30.80667
95.35 | 4.12 | 115.07 | 0 | 20.55 | 20.32 | 14.14 | 14.78 | 20 | Critical | 30.81
95.4 | 4.12 | 115.07 | 0 | 20.56 | 20.32 | 14.14 | 14.78 | 20 | Critical | 30.81167
95.45 | 4.12 | 115.07 | 0 | 20.56 | 20.34 | 14.14 | 14.78 | 20 | Critical | 30.815
95.5 | 4.12 | 115.07 | 0 | 20.57 | 20.36 | 14.15 | 14.79 | 20 | Critical | 30.82333
95.55 | 4.12 | 115.07 | 0 | 20.58 | 20.37 | 14.16 | 14.8 | 20 | Critical | 30.83
95.6 | 4.12 | 115.07 | 0 | 20.59 | 20.38 | 14.16 | 14.82 | 20 | Critical | 30.83667
95.65 | 4.12 | 115.09 | 0 | 20.6 | 20.39 | 14.16 | 14.83 | 20 | Critical | 30.845
95.7 | 4.12 | 115.09 | 0 | 20.62 | 20.39 | 14.17 | 14.83 | 20 | Critical | 30.85
95.75 | 4.12 | 115.09 | 0 | 20.62 | 20.4 | 14.18 | 14.84 | 20 | Critical | 30.855
95.8 | 4.12 | 115.11 | 0 | 20.64 | 20.42 | 14.19 | 14.85 | 20 | Critical | 30.86833
95.85 | 4.12 | 115.12 | 0 | 20.65 | 20.43 | 14.2 | 14.85 | 20 | Critical | 30.875
95.9 | 4.12 | 115.12 | 0 | 20.66 | 20.44 | 14.21 | 14.85 | 20 | Critical | 30.88
95.95 | 4.12 | 115.13 | 0 | 20.68 | 20.45 | 14.22 | 14.85 | 20 | Critical | 30.88833
96 | 4.12 | 115.14 | 0 | 20.7 | 20.45 | 14.22 | 14.86 | 20 | Critical | 30.895
96.05 | 4.12 | 115.15 | 0 | 20.71 | 20.45 | 14.23 | 14.87 | 20 | Critical | 30.90167
96.1 | 4.12 | 115.18 | 0 | 20.72 | 20.46 | 14.24 | 14.88 | 20 | Critical | 30.91333
96.15 | 4.12 | 115.18 | 0 | 20.73 | 20.49 | 14.24 | 14.89 | 20 | Critical | 30.92167
96.2 | 4.12 | 115.2 | 0 | 20.73 | 20.51 | 14.26 | 14.89 | 20 | Critical | 30.93167
96.25 | 4.12 | 115.2 | 0 | 20.73 | 20.52 | 14.26 | 14.9 | 20 | Critical | 30.935
96.3 | 4.12 | 115.22 | 0 | 20.74 | 20.52 | 14.28 | 14.91 | 20 | Critical | 30.945
96.35 | 4.12 | 115.24 | 0 | 20.77 | 20.52 | 14.29 | 14.92 | 20 | Critical | 30.95667
96.4 | 4.12 | 115.26 | 0 | 20.79 | 20.53 | 14.3 | 14.95 | 20 | Critical | 30.97167
96.45 | 4.12 | 115.27 | 0 | 20.8 | 20.55 | 14.31 | 14.95 | 20 | Critical | 30.98
96.5 | 4.12 | 115.28 | 0 | 20.81 | 20.57 | 14.31 | 14.95 | 20 | Critical | 30.98667
96.55 | 4.12 | 115.3 | 0 | 20.83 | 20.58 | 14.32 | 14.95 | 20 | Critical | 30.99667
96.6 | 4.12 | 115.33 | 0 | 20.85 | 20.59 | 14.33 | 14.97 | 20 | Critical | 31.01167
96.65 | 4.12 | 115.33 | 0 | 20.86 | 20.6 | 14.33 | 14.98 | 20 | Critical | 31.01667
96.7 | 4.12 | 115.36 | 0 | 20.87 | 20.62 | 14.34 | 14.98 | 20 | Critical | 31.02833
96.75 | 4.12 | 115.39 | 0 | 20.88 | 20.64 | 14.35 | 14.99 | 20 | Critical | 31.04167
96.8 | 4.12 | 115.41 | 0 | 20.9 | 20.65 | 14.36 | 15 | 20 | Critical | 31.05333
96.85 | 4.12 | 115.43 | 0 | 20.92 | 20.66 | 14.37 | 15.01 | 20 | Critical | 31.065
96.9 | 4.12 | 115.46 | 0 | 20.93 | 20.67 | 14.39 | 15.02 | 20 | Critical | 31.07833
96.95 | 4.12 | 115.48 | 0 | 20.94 | 20.67 | 14.39 | 15.02 | 20 | Critical | 31.08333
97 | 4.12 | 115.48 | 0 | 20.95 | 20.68 | 14.39 | 15.03 | 20 | Critical | 31.08833
97.05 | 4.12 | 115.52 | 0 | 20.96 | 20.69 | 14.41 | 15.04 | 20 | Critical | 31.10333
97.1 | 4.12 | 115.54 | 0 | 20.98 | 20.7 | 14.42 | 15.04 | 20 | Critical | 31.11333
97.15 | 4.12 | 115.56 | 0 | 20.99 | 20.71 | 14.43 | 15.05 | 20 | Critical | 31.12333
97.2 | 4.12 | 115.59 | 0 | 21 | 20.72 | 14.45 | 15.06 | 20 | Critical | 31.13667
97.25 | 4.12 | 115.61 | 0 | 21.01 | 20.73 | 14.46 | 15.08 | 20 | Critical | 31.14833
97.3 | 4.12 | 115.64 | 0 | 21.03 | 20.74 | 14.47 | 15.08 | 20 | Critical | 31.16
97.35 | 4.12 | 115.67 | 0 | 21.03 | 20.75 | 14.48 | 15.08 | 20 | Critical | 31.16833
97.4 | 4.12 | 115.69 | 0 | 21.03 | 20.75 | 14.48 | 15.1 | 20 | Critical | 31.175
97.45 | 4.12 | 115.71 | 0 | 21.03 | 20.75 | 14.48 | 15.11 | 20 | Critical | 31.18
97.5 | 4.12 | 115.77 | 0 | 21.05 | 20.77 | 14.49 | 15.11 | 20 | Critical | 31.19833
97.55 | 4.12 | 115.8 | 0 | 21.07 | 20.78 | 14.5 | 15.12 | 20 | Critical | 31.21167
97.6 | 4.12 | 115.82 | 0 | 21.08 | 20.79 | 14.51 | 15.13 | 20 | Critical | 31.22167
97.65 | 4.12 | 115.86 | 0 | 21.09 | 20.8 | 14.52 | 15.13 | 20 | Critical | 31.23333
97.7 | 4.12 | 115.89 | 0 | 21.1 | 20.8 | 14.52 | 15.14 | 20 | Critical | 31.24167
97.75 | 4.12 | 115.92 | 0 | 21.11 | 20.81 | 14.54 | 15.15 | 20 | Critical | 31.255
97.8 | 4.12 | 115.95 | 0 | 21.13 | 20.82 | 14.55 | 15.15 | 20 | Critical | 31.26667
97.85 | 4.12 | 116.01 | 0 | 21.14 | 20.83 | 14.55 | 15.16 | 20 | Critical | 31.28167
97.9 | 4.12 | 116.05 | 0 | 21.15 | 20.85 | 14.56 | 15.17 | 20 | Critical | 31.29667
97.95 | 4.12 | 116.08 | 0 | 21.16 | 20.86 | 14.57 | 15.18 | 20 | Critical | 31.30833
98 | 4.12 | 116.1 | 0 | 21.18 | 20.87 | 14.58 | 15.19 | 20 | Critical | 31.32
98.05 | 4.12 | 116.16 | 0 | 21.2 | 20.88 | 14.59 | 15.19 | 20 | Critical | 31.33667
98.1 | 4.12 | 116.21 | 0 | 21.21 | 20.88 | 14.6 | 15.19 | 20 | Critical | 31.34833
98.15 | 4.12 | 116.26 | 0 | 21.22 | 20.9 | 14.61 | 15.2 | 20 | Critical | 31.365
98.2 | 4.12 | 116.3 | 0 | 21.24 | 20.92 | 14.61 | 15.21 | 20 | Critical | 31.38
98.25 | 4.12 | 116.33 | 0 | 21.26 | 20.93 | 14.62 | 15.21 | 20 | Critical | 31.39167
98.3 | 4.12 | 116.38 | 0 | 21.27 | 20.94 | 14.63 | 15.23 | 20 | Critical | 31.40833
98.35 | 4.12 | 116.44 | 0 | 21.28 | 20.96 | 14.63 | 15.23 | 20 | Critical | 31.42333
98.4 | 4.12 | 116.5 | 0 | 21.29 | 20.98 | 14.63 | 15.23 | 20 | Critical | 31.43833
98.45 | 4.12 | 116.55 | 0 | 21.29 | 20.99 | 14.63 | 15.25 | 20 | Critical | 31.45167
98.5 | 4.12 | 116.61 | 0 | 21.31 | 21 | 14.63 | 15.27 | 20 | Critical | 31.47
98.55 | 4.12 | 116.67 | 0 | 21.33 | 21.01 | 14.63 | 15.28 | 20 | Critical | 31.48667
98.6 | 4.12 | 116.72 | 0 | 21.34 | 21.01 | 14.63 | 15.28 | 20 | Critical | 31.49667
98.65 | 4.12 | 116.77 | 0 | 21.35 | 21.03 | 14.64 | 15.28 | 20 | Critical | 31.51167
98.7 | 4.12 | 116.83 | 0 | 21.36 | 21.03 | 14.65 | 15.28 | 20 | Critical | 31.525
98.75 | 4.12 | 116.86 | 0 | 21.37 | 21.03 | 14.65 | 15.29 | 20 | Critical | 31.53333
98.8 | 4.12 | 116.9 | 0 | 21.39 | 21.05 | 14.65 | 15.3 | 20 | Critical | 31.54833
98.85 | 4.12 | 116.92 | 0 | 21.41 | 21.06 | 14.67 | 15.31 | 20 | Critical | 31.56167
98.9 | 4.12 | 116.98 | 0 | 21.42 | 21.07 | 14.67 | 15.32 | 20 | Critical | 31.57667
98.95 | 4.12 | 117.01 | 0 | 21.43 | 21.08 | 14.69 | 15.32 | 20 | Critical | 31.58833
99 | 4.12 | 117.05 | 0 | 21.44 | 21.09 | 14.7 | 15.33 | 20 | Critical | 31.60167
99.05 | 4.12 | 117.07 | 0 | 21.44 | 21.1 | 14.71 | 15.34 | 20 | Critical | 31.61
99.1 | 4.12 | 117.11 | 0 | 21.46 | 21.11 | 14.73 | 15.34 | 20 | Critical | 31.625
99.15 | 4.12 | 117.14 | 0 | 21.48 | 21.12 | 14.74 | 15.36 | 20 | Critical | 31.64
99.2 | 4.12 | 117.14 | 0 | 21.49 | 21.12 | 14.75 | 15.36 | 20 | Critical | 31.64333
99.25 | 4.12 | 117.16 | 0 | 21.5 | 21.13 | 14.76 | 15.36 | 20 | Critical | 31.65167
99.3 | 4.12 | 117.2 | 0 | 21.51 | 21.14 | 14.76 | 15.38 | 20 | Critical | 31.665
99.35 | 4.12 | 117.22 | 0 | 21.51 | 21.14 | 14.77 | 15.39 | 20 | Critical | 31.67167
99.4 | 4.12 | 117.25 | 0 | 21.52 | 21.15 | 14.78 | 15.39 | 20 | Critical | 31.68167
99.45 | 4.12 | 117.27 | 0 | 21.54 | 21.16 | 14.78 | 15.4 | 20 | Critical | 31.69167
99.5 | 4.12 | 117.27 | 0 | 21.55 | 21.16 | 14.79 | 15.41 | 20 | Critical | 31.69667
99.55 | 4.12 | 117.29 | 0 | 21.56 | 21.18 | 14.8 | 15.42 | 20 | Critical | 31.70833
99.6 | 4.12 | 117.29 | 0 | 21.57 | 21.2 | 14.8 | 15.43 | 20 | Critical | 31.715
99.65 | 4.12 | 117.29 | 0 | 21.57 | 21.21 | 14.82 | 15.44 | 20 | Critical | 31.72167
99.7 | 4.12 | 117.31 | 0 | 21.59 | 21.21 | 14.83 | 15.45 | 20 | Critical | 31.73167
99.75 | 4.12 | 117.33 | 0 | 21.61 | 21.21 | 14.83 | 15.45 | 20 | Critical | 31.73833
99.8 | 4.12 | 117.34 | 0 | 21.62 | 21.21 | 14.84 | 15.46 | 20 | Critical | 31.745
99.85 | 4.12 | 117.35 | 0 | 21.63 | 21.22 | 14.85 | 15.47 | 20 | Critical | 31.75333
99.9 | 4.12 | 117.36 | 0 | 21.64 | 21.23 | 14.85 | 15.47 | 20 | Critical | 31.75833
99.95 | 4.12 | 117.37 | 0 | 21.65 | 21.23 | 14.86 | 15.47 | 20 | Critical | 31.76333
100 | 4.12 | 117.38 | 0 | 21.66 | 21.24 | 14.87 | 15.47 | 20 | Critical | 31.77
100.05 | 4.12 | 117.38 | 0 | 21.66 | 21.25 | 14.88 | 15.48 | 20 | Critical | 31.775
100.1 | 4.12 | 117.38 | 0 | 21.67 | 21.25 | 14.89 | 15.49 | 20 | Critical | 31.78
100.15 | 4.12 | 117.38 | 0 | 21.69 | 21.25 | 14.89 | 15.51 | 20 | Critical | 31.78667
100.2 | 4.12 | 117.4 | 0 | 21.7 | 21.26 | 14.9 | 15.52 | 20 | Critical | 31.79667
100.25 | 4.12 | 117.4 | 0 | 21.72 | 21.27 | 14.91 | 15.52 | 20 | Critical | 31.80333
100.3 | 4.12 | 117.4 | 0 | 21.74 | 21.27 | 14.91 | 15.53 | 20 | Critical | 31.80833
100.35 | 4.12 | 117.42 | 0 | 21.76 | 21.28 | 14.92 | 15.54 | 20 | Critical | 31.82
100.4 | 4.12 | 117.42 | 0 | 21.77 | 21.31 | 14.95 | 15.54 | 20 | Critical | 31.83167
100.45 | 4.12 | 117.42 | 0 | 21.77 | 21.33 | 14.95 | 15.54 | 20 | Critical | 31.835
100.5 | 4.12 | 117.42 | 0 | 21.77 | 21.34 | 14.95 | 15.55 | 20 | Critical | 31.83833
100.55 | 4.12 | 117.44 | 0 | 21.78 | 21.35 | 14.97 | 15.57 | 20 | Critical | 31.85167
100.6 | 4.12 | 117.44 | 0 | 21.8 | 21.36 | 14.98 | 15.58 | 20 | Critical | 31.86
100.65 | 4.12 | 117.44 | 0 | 21.82 | 21.36 | 14.99 | 15.58 | 20 | Critical | 31.865
100.7 | 4.12 | 117.46 | 0 | 21.83 | 21.36 | 15.01 | 15.58 | 20 | Critical | 31.87333
100.75 | 4.12 | 117.48 | 0 | 21.84 | 21.36 | 15.03 | 15.59 | 20 | Critical | 31.88333
100.8 | 4.12 | 117.49 | 0 | 21.87 | 21.37 | 15.04 | 15.6 | 20 | Critical | 31.895
100.85 | 4.12 | 117.49 | 0 | 21.89 | 21.38 | 15.04 | 15.6 | 20 | Critical | 31.9
100.9 | 4.12 | 117.49 | 0 | 21.9 | 21.38 | 15.05 | 15.61 | 20 | Critical | 31.905
100.95 | 4.12 | 117.5 | 0 | 21.91 | 21.39 | 15.06 | 15.64 | 20 | Critical | 31.91667
101 | 4.12 | 117.51 | 0 | 21.92 | 21.4 | 15.08 | 15.64 | 20 | Critical | 31.925
101.05 | 4.12 | 117.51 | 0 | 21.92 | 21.41 | 15.08 | 15.64 | 20 | Critical | 31.92667
101.1 | 4.12 | 117.53 | 0 | 21.93 | 21.42 | 15.08 | 15.64 | 20 | Critical | 31.93333
101.15 | 4.12 | 117.55 | 0 | 21.95 | 21.43 | 15.1 | 15.66 | 20 | Critical | 31.94833
101.2 | 4.12 | 117.55 | 0 | 21.96 | 21.44 | 15.11 | 15.67 | 20 | Critical | 31.955
101.25 | 4.12 | 117.55 | 0 | 21.97 | 21.46 | 15.11 | 15.67 | 20 | Critical | 31.96
101.3 | 4.12 | 117.55 | 0 | 21.98 | 21.47 | 15.11 | 15.68 | 20 | Critical | 31.965
101.35 | 4.12 | 117.55 | 0 | 21.98 | 21.48 | 15.11 | 15.7 | 20 | Critical | 31.97
101.4 | 4.12 | 117.55 | 0 | 22 | 21.49 | 15.11 | 15.71 | 20 | Critical | 31.97667
101.45 | 4.12 | 117.57 | 0 | 22 | 21.49 | 15.11 | 15.71 | 20 | Critical | 31.98
101.5 | 4.12 | 117.57 | 0 | 22.02 | 21.5 | 15.11 | 15.71 | 20 | Critical | 31.985
101.55 | 4.12 | 117.57 | 0 | 22.04 | 21.51 | 15.11 | 15.71 | 20 | Critical | 31.99
101.6 | 4.12 | 117.57 | 0 | 22.05 | 21.52 | 15.11 | 15.71 | 20 | Critical | 31.99333
101.65 | 4.12 | 117.57 | 0 | 22.06 | 21.54 | 15.12 | 15.72 | 20 | Critical | 32.00167
101.7 | 4.12 | 117.59 | 0 | 22.07 | 21.55 | 15.14 | 15.73 | 20 | Critical | 32.01333
101.75 | 4.12 | 117.61 | 0 | 22.07 | 21.56 | 15.15 | 15.73 | 20 | Critical | 32.02
101.8 | 4.12 | 117.62 | 0 | 22.08 | 21.57 | 15.15 | 15.74 | 20 | Critical | 32.02667
101.85 | 4.12 | 117.62 | 0 | 22.1 | 21.57 | 15.16 | 15.76 | 20 | Critical | 32.035
101.9 | 4.12 | 117.62 | 0 | 22.11 | 21.59 | 15.17 | 15.77 | 20 | Critical | 32.04333
101.95 | 4.12 | 117.62 | 0 | 22.11 | 21.61 | 15.18 | 15.77 | 20 | Critical | 32.04833
102 | 4.12 | 117.62 | 0 | 22.11 | 21.62 | 15.19 | 15.77 | 20 | Critical | 32.05167
102.05 | 4.12 | 117.63 | 0 | 22.12 | 21.63 | 15.19 | 15.79 | 20 | Critical | 32.06
102.1 | 4.12 | 117.64 | 0 | 22.15 | 21.64 | 15.19 | 15.8 | 20 | Critical | 32.07
102.15 | 4.12 | 117.64 | 0 | 22.17 | 21.64 | 15.2 | 15.8 | 20 | Critical | 32.075
102.2 | 4.12 | 117.64 | 0 | 22.18 | 21.65 | 15.21 | 15.8 | 20 | Critical | 32.08
102.25 | 4.12 | 117.65 | 0 | 22.19 | 21.66 | 15.23 | 15.81 | 20 | Critical | 32.09
102.3 | 4.12 | 117.66 | 0 | 22.2 | 21.67 | 15.23 | 15.83 | 20 | Critical | 32.09833
102.35 | 4.12 | 117.66 | 0 | 22.2 | 21.69 | 15.23 | 15.85 | 20 | Critical | 32.105
102.4 | 4.12 | 117.68 | 0 | 22.21 | 21.7 | 15.25 | 15.86 | 20 | Critical | 32.11667
102.45 | 4.12 | 117.7 | 0 | 22.23 | 21.72 | 15.26 | 15.86 | 20 | Critical | 32.12833
102.5 | 4.12 | 117.7 | 0 | 22.25 | 21.72 | 15.27 | 15.86 | 20 | Critical | 32.13333
102.55 | 4.12 | 117.7 | 0 | 22.26 | 21.72 | 15.28 | 15.87 | 20 | Critical | 32.13833
102.6 | 4.12 | 117.7 | 0 | 22.26 | 21.74 | 15.29 | 15.89 | 20 | Critical | 32.14667
102.65 | 4.12 | 117.72 | 0 | 22.26 | 21.76 | 15.3 | 15.92 | 20 | Critical | 32.16
102.7 | 4.12 | 117.74 | 0 | 22.26 | 21.77 | 15.3 | 15.92 | 20 | Critical | 32.165
102.75 | 4.12 | 117.76 | 0 | 22.28 | 21.78 | 15.31 | 15.92 | 20 | Critical | 32.175
102.8 | 4.12 | 117.77 | 0 | 22.28 | 21.8 | 15.32 | 15.92 | 20 | Critical | 32.18167
102.85 | 4.12 | 117.78 | 0 | 22.28 | 21.82 | 15.33 | 15.94 | 20 | Critical | 32.19167
102.9 | 4.12 | 117.81 | 0 | 22.3 | 21.83 | 15.34 | 15.96 | 20 | Critical | 32.20667
102.95 | 4.12 | 117.83 | 0 | 22.32 | 21.84 | 15.34 | 15.98 | 20 | Critical | 32.21833
103 | 4.12 | 117.83 | 0 | 22.33 | 21.87 | 15.36 | 15.99 | 20 | Critical | 32.23
103.05 | 4.12 | 117.85 | 0 | 22.33 | 21.89 | 15.36 | 16 | 20 | Critical | 32.23833
103.1 | 4.12 | 117.87 | 0 | 22.33 | 21.9 | 15.36 | 16.01 | 20 | Critical | 32.245
103.15 | 4.12 | 117.89 | 0 | 22.34 | 21.91 | 15.38 | 16.01 | 20 | Critical | 32.255
103.2 | 4.12 | 117.9 | 0 | 22.35 | 21.93 | 15.39 | 16.02 | 20 | Critical | 32.265
103.25 | 4.12 | 117.91 | 0 | 22.35 | 21.95 | 15.39 | 16.05 | 20 | Critical | 32.275
103.3 | 4.12 | 117.93 | 0 | 22.36 | 21.96 | 15.39 | 16.05 | 20 | Critical | 32.28167
103.35 | 4.12 | 117.96 | 0 | 22.38 | 21.97 | 15.4 | 16.05 | 20 | Critical | 32.29333
103.4 | 4.12 | 117.96 | 0 | 22.39 | 21.98 | 15.41 | 16.05 | 20 | Critical | 32.29833
103.45 | 4.12 | 117.98 | 0 | 22.39 | 22 | 15.41 | 16.07 | 20 | Critical | 32.30833
103.5 | 4.12 | 118.02 | 0 | 22.39 | 22.02 | 15.42 | 16.08 | 20 | Critical | 32.32167
103.55 | 4.12 | 118.04 | 0 | 22.4 | 22.04 | 15.43 | 16.08 | 20 | Critical | 32.33167
103.6 | 4.12 | 118.05 | 0 | 22.43 | 22.05 | 15.43 | 16.09 | 20 | Critical | 32.34167
103.65 | 4.12 | 118.06 | 0 | 22.45 | 22.06 | 15.44 | 16.11 | 20 | Critical | 32.35333
103.7 | 4.12 | 118.1 | 0 | 22.46 | 22.07 | 15.45 | 16.12 | 20 | Critical | 32.36667
103.75 | 4.12 | 118.13 | 0 | 22.47 | 22.07 | 15.46 | 16.13 | 20 | Critical | 32.37667
103.8 | 4.12 | 118.17 | 0 | 22.48 | 22.08 | 15.47 | 16.14 | 20 | Critical | 32.39
103.85 | 4.12 | 118.19 | 0 | 22.48 | 22.1 | 15.47 | 16.14 | 20 | Critical | 32.39667
103.9 | 4.12 | 118.22 | 0 | 22.49 | 22.11 | 15.47 | 16.14 | 20 | Critical | 32.405
103.95 | 4.12 | 118.24 | 0 | 22.51 | 22.12 | 15.48 | 16.15 | 20 | Critical | 32.41667
104 | 4.12 | 118.26 | 0 | 22.52 | 22.15 | 15.49 | 16.17 | 20 | Critical | 32.43167
104.05 | 4.12 | 118.28 | 0 | 22.53 | 22.17 | 15.49 | 16.2 | 20 | Critical | 32.445
104.1 | 4.12 | 118.32 | 0 | 22.56 | 22.18 | 15.49 | 16.21 | 20 | Critical | 32.46
104.15 | 4.12 | 118.34 | 0 | 22.58 | 22.18 | 15.51 | 16.21 | 20 | Critical | 32.47
104.2 | 4.12 | 118.38 | 0 | 22.59 | 22.18 | 15.52 | 16.21 | 20 | Critical | 32.48
104.25 | 4.12 | 118.41 | 0 | 22.59 | 22.19 | 15.52 | 16.22 | 20 | Critical | 32.48833
104.3 | 4.12 | 118.45 | 0 | 22.59 | 22.2 | 15.53 | 16.23 | 20 | Critical | 32.5
104.35 | 4.12 | 118.47 | 0 | 22.6 | 22.2 | 15.54 | 16.23 | 20 | Critical | 32.50667
104.4 | 4.12 | 118.51 | 0 | 22.61 | 22.21 | 15.55 | 16.24 | 20 | Critical | 32.52
104.45 | 4.12 | 118.54 | 0 | 22.62 | 22.23 | 15.57 | 16.26 | 20 | Critical | 32.53667
104.5 | 4.12 | 118.58 | 0 | 22.64 | 22.24 | 15.58 | 16.27 | 20 | Critical | 32.55167
104.55 | 4.12 | 118.6 | 0 | 22.66 | 22.24 | 15.59 | 16.27 | 20 | Critical | 32.56
104.6 | 4.12 | 118.66 | 0 | 22.67 | 22.24 | 15.6 | 16.27 | 20 | Critical | 32.57333
104.65 | 4.12 | 118.69 | 0 | 22.69 | 22.25 | 15.6 | 16.28 | 20 | Critical | 32.585
104.7 | 4.12 | 118.73 | 0 | 22.71 | 22.26 | 15.6 | 16.29 | 20 | Critical | 32.59833
104.75 | 4.12 | 118.75 | 0 | 22.73 | 22.28 | 15.6 | 16.29 | 20 | Critical | 32.60833
104.8 | 4.12 | 118.79 | 0 | 22.74 | 22.28 | 15.6 | 16.3 | 20 | Critical | 32.61833
104.85 | 4.12 | 118.82 | 0 | 22.75 | 22.28 | 15.6 | 16.33 | 20 | Critical | 32.63
104.9 | 4.12 | 118.87 | 0 | 22.76 | 22.3 | 15.61 | 16.33 | 20 | Critical | 32.645
104.95 | 4.12 | 118.91 | 0 | 22.76 | 22.32 | 15.62 | 16.35 | 20 | Critical | 32.66
105 | 4.12 | 118.94 | 0 | 22.77 | 22.33 | 15.64 | 16.36 | 20 | Critical | 32.67333
105.05 | 4.12 | 118.97 | 0 | 22.79 | 22.34 | 15.64 | 16.36 | 20 | Critical | 32.68333
105.1 | 4.12 | 119.01 | 0 | 22.8 | 22.35 | 15.64 | 16.37 | 20 | Critical | 32.695
105.15 | 4.12 | 119.03 | 0 | 22.81 | 22.35 | 15.66 | 16.38 | 20 | Critical | 32.705
105.2 | 4.12 | 119.07 | 0 | 22.82 | 22.36 | 15.67 | 16.38 | 20 | Critical | 32.71667
105.25 | 4.12 | 119.1 | 0 | 22.82 | 22.38 | 15.67 | 16.39 | 20 | Critical | 32.72667
105.3 | 4.12 | 119.14 | 0 | 22.84 | 22.39 | 15.68 | 16.4 | 20 | Critical | 32.74167
105.35 | 4.12 | 119.16 | 0 | 22.86 | 22.4 | 15.69 | 16.41 | 20 | Critical | 32.75333
105.4 | 4.12 | 119.2 | 0 | 22.87 | 22.41 | 15.69 | 16.42 | 20 | Critical | 32.765
105.45 | 4.12 | 119.23 | 0 | 22.88 | 22.41 | 15.7 | 16.42 | 20 | Critical | 32.77333
105.5 | 4.12 | 119.27 | 0 | 22.89 | 22.43 | 15.71 | 16.42 | 20 | Critical | 32.78667
105.55 | 4.12 | 119.29 | 0 | 22.9 | 22.45 | 15.72 | 16.43 | 20 | Critical | 32.79833
105.6 | 4.12 | 119.33 | 0 | 22.91 | 22.46 | 15.73 | 16.44 | 20 | Critical | 32.81167
105.65 | 4.12 | 119.36 | 0 | 22.91 | 22.47 | 15.74 | 16.44 | 20 | Critical | 32.82
105.7 | 4.12 | 119.36 | 0 | 22.92 | 22.49 | 15.75 | 16.45 | 20 | Critical | 32.82833
105.75 | 4.12 | 119.38 | 0 | 22.94 | 22.51 | 15.76 | 16.48 | 20 | Critical | 32.845
105.8 | 4.12 | 119.45 | 0 | 22.95 | 22.52 | 15.77 | 16.49 | 20 | Critical | 32.86333
105.85 | 4.12 | 119.49 | 0 | 22.97 | 22.52 | 15.79 | 16.49 | 20 | Critical | 32.87667
105.9 | 4.12 | 119.51 | 0 | 22.99 | 22.53 | 15.8 | 16.49 | 20 | Critical | 32.88667
105.95 | 4.12 | 119.51 | 0 | 23.01 | 22.54 | 15.81 | 16.5 | 20 | Critical | 32.895
106 | 4.12 | 119.55 | 0 | 23.02 | 22.54 | 15.82 | 16.51 | 20 | Critical | 32.90667
106.05 | 4.12 | 119.57 | 0 | 23.02 | 22.54 | 15.82 | 16.51 | 20 | Critical | 32.91
106.1 | 4.12 | 119.61 | 0 | 23.02 | 22.56 | 15.82 | 16.52 | 20 | Critical | 32.92167
106.15 | 4.12 | 119.64 | 0 | 23.03 | 22.58 | 15.83 | 16.54 | 20 | Critical | 32.93667
106.2 | 4.12 | 119.64 | 0 | 23.05 | 22.59 | 15.84 | 16.55 | 20 | Critical | 32.945
106.25 | 4.12 | 119.66 | 0 | 23.07 | 22.59 | 15.84 | 16.55 | 20 | Critical | 32.95167
106.3 | 4.12 | 119.7 | 0 | 23.08 | 22.59 | 15.85 | 16.55 | 20 | Critical | 32.96167
106.35 | 4.12 | 119.72 | 0 | 23.08 | 22.6 | 15.86 | 16.56 | 20 | Critical | 32.97
106.4 | 4.12 | 119.76 | 0 | 23.08 | 22.61 | 15.87 | 16.57 | 20 | Critical | 32.98167
106.45 | 4.12 | 119.79 | 0 | 23.09 | 22.61 | 15.88 | 16.57 | 20 | Critical | 32.99
106.5 | 4.12 | 119.79 | 0 | 23.12 | 22.62 | 15.88 | 16.58 | 20 | Critical | 32.99833
106.55 | 4.12 | 119.81 | 0 | 23.14 | 22.63 | 15.89 | 16.61 | 20 | Critical | 33.01333
106.6 | 4.12 | 119.85 | 0 | 23.15 | 22.63 | 15.92 | 16.61 | 20 | Critical | 33.02667
106.65 | 4.12 | 119.88 | 0 | 23.16 | 22.63 | 15.92 | 16.61 | 20 | Critical | 33.03333
106.7 | 4.12 | 119.91 | 0 | 23.18 | 22.63 | 15.94 | 16.61 | 20 | Critical | 33.045
106.75 | 4.12 | 119.94 | 0 | 23.2 | 22.63 | 15.95 | 16.63 | 20 | Critical | 33.05833
106.8 | 4.12 | 119.96 | 0 | 23.21 | 22.63 | 15.95 | 16.64 | 20 | Critical | 33.065
106.85 | 4.12 | 119.98 | 0 | 23.22 | 22.63 | 15.96 | 16.64 | 20 | Critical | 33.07167
106.9 | 4.12 | 120.02 | 0 | 23.23 | 22.64 | 15.98 | 16.65 | 20 | Thermal Runaway | 33.08667
107.9 | 4.12 | 120.37 | 0 | 23.46 | 22.82 | 16.12 | 16.79 | 20 | Thermal Runaway | 33.26
108.9 | 4.12 | 120.65 | 0 | 23.71 | 23.04 | 16.31 | 16.99 | 20 | Thermal Runaway | 33.45
109.9 | 4.12 | 121.01 | 0 | 23.94 | 23.23 | 16.48 | 17.15 | 20 | Thermal Runaway | 33.635
110.9 | 4.12 | 121.45 | 0 | 24.2 | 23.46 | 16.64 | 17.34 | 20 | Thermal Runaway | 33.84833
111.9 | 4.12 | 122.33 | 0 | 24.43 | 23.68 | 16.83 | 17.53 | 20 | Thermal Runaway | 34.13333
112.9 | 4.12 | 123.26 | 0 | 24.67 | 23.96 | 17 | 17.73 | 20 | Thermal Runaway | 34.43667
113.9 | 4.12 | 124.08 | 0 | 24.91 | 24.19 | 17.14 | 17.93 | 20 | Thermal Runaway | 34.70833
114.9 | 4.12 | 124.47 | 0 | 25.17 | 24.41 | 17.34 | 18.09 | 20 | Thermal Runaway | 34.91333
115.9 | 4.12 | 124.22 | 0 | 25.4 | 24.6 | 17.52 | 18.29 | 20 | Thermal Runaway | 35.005
116.9 | 4.12 | 123.89 | 0 | 25.67 | 24.85 | 17.67 | 18.48 | 20 | Thermal Runaway | 35.09333
117.9 | 4.12 | 123.83 | 0 | 25.88 | 25.04 | 17.9 | 18.63 | 20 | Thermal Runaway | 35.21333
118.9 | 4.12 | 123.91 | 0 | 26.13 | 25.25 | 18.03 | 18.83 | 20 | Thermal Runaway | 35.35833
119.9 | 4.12 | 124.19 | 0 | 26.36 | 25.45 | 18.24 | 18.99 | 20 | Thermal Runaway | 35.53833
120.9 | 4.12 | 124.86 | 0 | 26.61 | 25.66 | 18.43 | 19.17 | 20 | Thermal Runaway | 35.78833
121.9 | 4.12 | 125.93 | 0 | 26.82 | 25.88 | 18.55 | 19.39 | 20 | Thermal Runaway | 36.095
122.9 | 4.12 | 126.58 | 0 | 27.04 | 26.09 | 18.75 | 19.55 | 20 | Thermal Runaway | 36.335
123.9 | 4.12 | 127.1 | 0 | 27.26 | 26.41 | 18.92 | 19.73 | 20 | Thermal Runaway | 36.57
124.9 | 4.12 | 127.64 | 0 | 27.45 | 26.67 | 19.04 | 19.95 | 20 | Thermal Runaway | 36.79167
125.9 | 4.12 | 128.13 | 0 | 27.64 | 26.94 | 19.18 | 20.14 | 20 | Thermal Runaway | 37.005
126.9 | 4.12 | 128.61 | 0 | 27.83 | 27.21 | 19.33 | 20.38 | 20 | Thermal Runaway | 37.22667
127.9 | 4.12 | 128.91 | 0 | 28.08 | 27.41 | 19.49 | 20.58 | 20 | Thermal Runaway | 37.41167
128.9 | 4.12 | 128.91 | 0 | 28.32 | 27.61 | 19.7 | 20.77 | 20 | Thermal Runaway | 37.55167
129.9 | 4.12 | 128.91 | 0 | 28.58 | 27.8 | 19.91 | 20.94 | 20 | Thermal Runaway | 37.69
130.9 | 4.12 | 129.02 | 0 | 28.77 | 27.95 | 20.04 | 21.1 | 20 | Thermal Runaway | 37.81333
131.9 | 4.12 | 129.17 | 0 | 28.99 | 28.15 | 20.25 | 21.34 | 20 | Thermal Runaway | 37.98333
132.9 | 4.12 | 129.4 | 0 | 29.18 | 28.31 | 20.42 | 21.49 | 20 | Thermal Runaway | 38.13333
133.9 | 4.12 | 129.65 | 0 | 29.42 | 28.55 | 20.59 | 21.66 | 20 | Thermal Runaway | 38.31167
134.9 | 4.12 | 129.96 | 0 | 29.61 | 28.77 | 20.75 | 21.87 | 20 | Thermal Runaway | 38.49333
135.9 | 4.12 | 130.41 | 0 | 29.83 | 28.99 | 20.93 | 22.07 | 20 | Thermal Runaway | 38.705
136.9 | 4.12 | 130.98 | 0 | 30.05 | 29.23 | 21.1 | 22.24 | 20 | Thermal Runaway | 38.93333
137.9 | 4.12 | 131.43 | 0 | 30.3 | 29.45 | 21.33 | 22.43 | 20 | Thermal Runaway | 39.15667
138.9 | 4.12 | 131.93 | 0 | 30.52 | 29.65 | 21.46 | 22.61 | 20 | Thermal Runaway | 39.36167
139.9 | 4.12 | 132.4 | 0 | 30.74 | 29.8 | 21.67 | 22.74 | 20 | Thermal Runaway | 39.55833
140.9 | 4.12 | 132.85 | 0 | 30.97 | 30.02 | 21.85 | 22.89 | 20 | Thermal Runaway | 39.76333
141.9 | 4.12 | 133.31 | 0 | 31.18 | 30.24 | 22 | 23.08 | 20 | Thermal Runaway | 39.96833
142.9 | 4.12 | 133.82 | 0 | 31.39 | 30.53 | 22.18 | 23.28 | 20 | Thermal Runaway | 40.2
143.9 | 4.12 | 134.44 | 0 | 31.57 | 30.76 | 22.33 | 23.49 | 20 | Thermal Runaway | 40.43167
144.9 | 4.12 | 135.13 | 0 | 31.78 | 30.95 | 22.58 | 23.66 | 20 | Thermal Runaway | 40.68333
145.9 | 4.12 | 135.95 | 0 | 32.02 | 31.15 | 22.76 | 23.85 | 20 | Thermal Runaway | 40.955
146.9 | 4.13 | 137.11 | 0 | 32.27 | 31.3 | 22.93 | 24.01 | 20 | Thermal Runaway | 41.27
147.9 | 4.13 | 137.15 | 0 | 32.49 | 31.38 | 23.17 | 24.16 | 20 | Thermal Runaway | 41.39167
148.9 | 4.13 | 136.38 | 0 | 32.74 | 31.52 | 23.36 | 24.28 | 20 | Thermal Runaway | 41.38
149.9 | 4.13 | 136.01 | 0 | 32.95 | 31.68 | 23.59 | 24.44 | 20 | Thermal Runaway | 41.445
150.9 | 4.13 | 135.79 | 0 | 33.18 | 31.91 | 23.76 | 24.63 | 20 | Thermal Runaway | 41.545
151.9 | 4.13 | 135.73 | 0 | 33.42 | 32.07 | 23.97 | 24.82 | 20 | Thermal Runaway | 41.66833
152.9 | 4.13 | 135.73 | 0 | 33.64 | 32.22 | 24.15 | 24.98 | 20 | Thermal Runaway | 41.78667
153.9 | 4.13 | 135.9 | 0 | 33.87 | 32.42 | 24.35 | 25.16 | 20 | Thermal Runaway | 41.95
154.9 | 4.13 | 136.22 | 0 | 34.07 | 32.62 | 24.54 | 25.32 | 20 | Thermal Runaway | 42.12833
155.9 | 4.13 | 136.67 | 0 | 34.26 | 32.81 | 24.7 | 25.51 | 20 | Thermal Runaway | 42.325
156.9 | 4.13 | 137.14 | 0 | 34.48 | 33.03 | 24.86 | 25.69 | 20 | Thermal Runaway | 42.53333
157.9 | 4.13 | 137.51 | 0 | 34.7 | 33.18 | 25.1 | 25.9 | 20 | Thermal Runaway | 42.73167
158.9 | 4.13 | 137.88 | 0 | 34.95 | 33.44 | 25.26 | 26.09 | 20 | Thermal Runaway | 42.93667
159.9 | 4.13 | 138.21 | 0 | 35.15 | 33.65 | 25.43 | 26.26 | 20 | Thermal Runaway | 43.11667
160.9 | 4.13 | 138.67 | 0 | 35.34 | 33.85 | 25.63 | 26.44 | 20 | Thermal Runaway | 43.32167
161.9 | 4.13 | 139.05 | 0 | 35.56 | 34.11 | 25.77 | 26.66 | 20 | Thermal Runaway | 43.525
162.9 | 4.13 | 139.39 | 0 | 35.77 | 34.42 | 25.98 | 26.9 | 20 | Thermal Runaway | 43.74333
163.9 | 4.13 | 139.64 | 0 | 35.97 | 34.65 | 26.14 | 27.11 | 20 | Thermal Runaway | 43.91833
164.9 | 4.13 | 139.95 | 0 | 36.18 | 34.85 | 26.29 | 27.3 | 20 | Thermal Runaway | 44.095
165.9 | 4.13 | 140.3 | 0 | 36.4 | 34.98 | 26.48 | 27.52 | 20 | Thermal Runaway | 44.28
166.9 | 4.13 | 140.83 | 0 | 36.64 | 35.11 | 26.64 | 27.67 | 20 | Thermal Runaway | 44.48167
167.9 | 4.13 | 141.33 | 0 | 36.84 | 35.33 | 26.8 | 27.89 | 20 | Thermal Runaway | 44.69833
168.9 | 4.13 | 141.99 | 0 | 37.07 | 35.56 | 26.95 | 28.15 | 20 | Thermal Runaway | 44.95333
169.9 | 4.13 | 142.67 | 0 | 37.27 | 35.76 | 27.15 | 28.27 | 20 | Thermal Runaway | 45.18667
170.9 | 4.13 | 143.79 | 0 | 37.52 | 35.87 | 27.36 | 28.45 | 20 | Thermal Runaway | 45.49833
171.9 | 4.13 | 144.51 | 0 | 37.74 | 36.04 | 27.56 | 28.6 | 20 | Thermal Runaway | 45.74167
172.9 | 4.13 | 144.93 | 0 | 37.96 | 36.27 | 27.67 | 28.8 | 20 | Thermal Runaway | 45.93833
173.9 | 4.13 | 145.15 | 0 | 38.14 | 36.41 | 27.89 | 28.96 | 20 | Thermal Runaway | 46.09167
174.9 | 4.13 | 145.34 | 0 | 38.39 | 36.58 | 28.06 | 29.11 | 20 | Thermal Runaway | 46.24667
175.9 | 4.13 | 145.55 | 0 | 38.62 | 36.71 | 28.29 | 29.25 | 20 | Thermal Runaway | 46.40333
176.9 | 4.13 | 145.77 | 0 | 38.86 | 36.82 | 28.49 | 29.35 | 20 | Thermal Runaway | 46.54833
177.9 | 4.13 | 145.99 | 0 | 39.09 | 36.94 | 28.71 | 29.49 | 20 | Thermal Runaway | 46.70333
178.9 | 4.13 | 146.22 | 0 | 39.32 | 37.14 | 28.92 | 29.64 | 20 | Thermal Runaway | 46.87333
179.9 | 4.13 | 146.42 | 0 | 39.54 | 37.33 | 29.09 | 29.82 | 20 | Thermal Runaway | 47.03333
180.9 | 4.13 | 146.61 | 0 | 39.76 | 37.48 | 29.33 | 29.99 | 20 | Thermal Runaway | 47.195
181.9 | 4.13 | 146.78 | 0 | 39.98 | 37.68 | 29.52 | 30.17 | 20 | Thermal Runaway | 47.355
182.9 | 4.13 | 147.04 | 0 | 40.17 | 37.91 | 29.71 | 30.36 | 20 | Thermal Runaway | 47.53167
183.9 | 4.13 | 147.38 | 0 | 40.38 | 38.13 | 29.89 | 30.58 | 20 | Thermal Runaway | 47.72667
184.9 | 4.13 | 147.86 | 0 | 40.54 | 38.28 | 30.02 | 30.81 | 20 | Thermal Runaway | 47.91833
185.9 | 4.13 | 148.38 | 0 | 40.79 | 38.42 | 30.23 | 31.02 | 20 | Thermal Runaway | 48.14
186.9 | 4.13 | 149.07 | 0 | 41.01 | 38.6 | 30.42 | 31.23 | 20 | Thermal Runaway | 48.38833
187.9 | 4.13 | 149.76 | 0 | 41.23 | 38.73 | 30.66 | 31.35 | 20 | Thermal Runaway | 48.62167
188.9 | 4.13 | 150.11 | 0 | 41.42 | 38.88 | 30.89 | 31.48 | 20 | Thermal Runaway | 48.79667
189.9 | 4.13 | 148.74 | 0 | 41.66 | 39.07 | 31.08 | 31.6 | 20 | Thermal Runaway | 48.69167
190.9 | 4.13 | 147.92 | 0 | 41.82 | 39.32 | 31.24 | 31.85 | 20 | Thermal Runaway | 48.69167
191.9 | 4.13 | 147.52 | 0 | 42.01 | 39.57 | 31.4 | 32.05 | 20 | Thermal Runaway | 48.75833
192.9 | 4.13 | 147.41 | 0 | 42.23 | 39.76 | 31.6 | 32.2 | 20 | Thermal Runaway | 48.86667
193.9 | 4.13 | 147.41 | 0 | 42.43 | 39.9 | 31.79 | 32.33 | 20 | Thermal Runaway | 48.97667
194.9 | 4.13 | 147.69 | 0 | 42.69 | 40.04 | 31.96 | 32.47 | 20 | Thermal Runaway | 49.14167
195.9 | 4.13 | 148.14 | 0 | 42.89 | 40.17 | 32.2 | 32.68 | 20 | Thermal Runaway | 49.34667
196.9 | 4.13 | 148.63 | 0 | 43.06 | 40.34 | 32.33 | 32.89 | 20 | Thermal Runaway | 49.54167
197.9 | 4.13 | 149.17 | 0 | 43.3 | 40.54 | 32.52 | 33.1 | 20 | Thermal Runaway | 49.77167
198.9 | 4.13 | 149.88 | 0 | 43.52 | 40.64 | 32.76 | 33.21 | 20 | Thermal Runaway | 50.00167
199.9 | 4.13 | 150.64 | 0 | 43.7 | 40.87 | 32.93 | 33.38 | 20 | Thermal Runaway | 50.25333
200.9 | 4.13 | 151.3 | 0 | 43.86 | 41.16 | 33.11 | 33.64 | 20 | Thermal Runaway | 50.51167
201.9 | 4.13 | 152.08 | 0 | 44.05 | 41.43 | 33.21 | 33.86 | 20 | Thermal Runaway | 50.77167
202.9 | 4.13 | 152.77 | 0 | 44.27 | 41.6 | 33.39 | 34.03 | 20 | Thermal Runaway | 51.01
203.9 | 4.13 | 152.95 | 0 | 44.46 | 41.79 | 33.62 | 34.18 | 20 | Thermal Runaway | 51.16667
204.9 | 4.13 | 152.85 | 0 | 44.62 | 41.99 | 33.75 | 34.36 | 20 | Thermal Runaway | 51.26167
205.9 | 4.13 | 152.63 | 0 | 44.77 | 42.24 | 33.84 | 34.62 | 20 | Thermal Runaway | 51.35
206.9 | 4.13 | 152.43 | 0 | 44.99 | 42.57 | 33.97 | 34.9 | 20 | Thermal Runaway | 51.47667
207.9 | 4.13 | 152.22 | 0 | 45.14 | 42.89 | 34.08 | 35.11 | 20 | Thermal Runaway | 51.57333
208.9 | 4.13 | 152.13 | 0 | 45.3 | 43.05 | 34.23 | 35.26 | 20 | Thermal Runaway | 51.66167
209.9 | 4.13 | 152.09 | 0 | 45.52 | 43.09 | 34.31 | 35.41 | 20 | Thermal Runaway | 51.73667
210.9 | 4.13 | 152.15 | 0 | 45.76 | 43.22 | 34.47 | 35.56 | 20 | Thermal Runaway | 51.86
211.9 | 4.13 | 152.38 | 0 | 45.99 | 43.39 | 34.66 | 35.69 | 20 | Thermal Runaway | 52.01833
212.9 | 4.13 | 152.77 | 0 | 46.17 | 43.55 | 34.9 | 35.84 | 20 | Thermal Runaway | 52.205
213.9 | 4.13 | 153.42 | 0 | 46.39 | 43.77 | 35.12 | 35.99 | 20 | Thermal Runaway | 52.44833
214.9 | 4.13 | 154.04 | 0 | 46.6 | 43.91 | 35.31 | 36.1 | 20 | Thermal Runaway | 52.66
215.9 | 4.13 | 154.48 | 0 | 46.74 | 44.11 | 35.46 | 36.28 | 20 | Thermal Runaway | 52.845
216.9 | 4.13 | 154.78 | 0 | 46.93 | 44.38 | 35.63 | 36.53 | 20 | Thermal Runaway | 53.04167
217.9 | 4.13 | 155.06 | 0 | 47.1 | 44.58 | 35.74 | 36.71 | 20 | Thermal Runaway | 53.19833
218.9 | 4.13 | 155.34 | 0 | 47.31 | 44.8 | 35.91 | 36.89 | 20 | Thermal Runaway | 53.375
219.9 | 4.13 | 155.65 | 0 | 47.49 | 45.03 | 36.06 | 37.03 | 20 | Thermal Runaway | 53.54333
220.9 | 4.13 | 155.93 | 0 | 47.68 | 45.22 | 36.25 | 37.17 | 20 | Thermal Runaway | 53.70833
221.9 | 4.13 | 156.14 | 0 | 47.9 | 45.31 | 36.46 | 37.33 | 20 | Thermal Runaway | 53.85667
222.9 | 4.13 | 156.4 | 0 | 48.07 | 45.42 | 36.56 | 37.46 | 20 | Thermal Runaway | 53.985
223.9 | 4.13 | 156.64 | 0 | 48.24 | 45.61 | 36.64 | 37.65 | 20 | Thermal Runaway | 54.13
224.9 | 4.13 | 156.75 | 0 | 48.43 | 45.78 | 36.82 | 37.89 | 20 | Thermal Runaway | 54.27833
225.9 | 4.13 | 156.87 | 0 | 48.64 | 45.93 | 37 | 38.08 | 20 | Thermal Runaway | 54.42
226.9 | 4.13 | 157.03 | 0 | 48.87 | 46.11 | 37.2 | 38.25 | 20 | Thermal Runaway | 54.57667
227.9 | 4.13 | 157.2 | 0 | 49.02 | 46.26 | 37.38 | 38.42 | 20 | Thermal Runaway | 54.71333
228.9 | 4.13 | 157.37 | 0 | 49.23 | 46.37 | 37.56 | 38.55 | 20 | Thermal Runaway | 54.84667
229.9 | 4.13 | 157.56 | 0 | 49.4 | 46.6 | 37.79 | 38.68 | 20 | Thermal Runaway | 55.005
230.9 | 4.13 | 157.95 | 0 | 49.57 | 46.81 | 37.98 | 38.88 | 20 | Thermal Runaway | 55.19833
231.9 | 4.13 | 158.25 | 0 | 49.76 | 47 | 38.09 | 39.06 | 20 | Thermal Runaway | 55.36
232.9 | 4.13 | 158.57 | 0 | 49.88 | 47.33 | 38.19 | 39.35 | 20 | Thermal Runaway | 55.55333
233.9 | 4.13 | 158.85 | 0 | 50.01 | 47.65 | 38.29 | 39.59 | 20 | Thermal Runaway | 55.73167
234.9 | 4.13 | 159.11 | 0 | 50.24 | 47.76 | 38.41 | 39.78 | 20 | Thermal Runaway | 55.88333
235.9 | 4.13 | 159.39 | 0 | 50.45 | 47.92 | 38.5 | 39.98 | 20 | Thermal Runaway | 56.04
236.9 | 4.13 | 159.74 | 0 | 50.69 | 47.98 | 38.75 | 40.07 | 20 | Thermal Runaway | 56.205
237.9 | 4.13 | 160.06 | 0 | 50.88 | 48.04 | 38.98 | 40.18 | 20 | Thermal Runaway | 56.35667
238.9 | 4.13 | 160.36 | 0 | 51.11 | 48.15 | 39.22 | 40.29 | 20 | Thermal Runaway | 56.52167
239.9 | 4.13 | 160.66 | 0 | 51.28 | 48.24 | 39.44 | 40.35 | 20 | Thermal Runaway | 56.66167
240.9 | 4.13 | 160.93 | 0 | 51.45 | 48.36 | 39.64 | 40.47 | 20 | Thermal Runaway | 56.80833
241.9 | 4.13 | 160.95 | 0 | 51.6 | 48.61 | 39.79 | 40.67 | 20 | Thermal Runaway | 56.93667
242.9 | 4.13 | 160.99 | 0 | 51.76 | 48.76 | 39.92 | 40.82 | 20 | Thermal Runaway | 57.04167
243.9 | 4.13 | 161.04 | 0 | 51.98 | 48.89 | 40.07 | 40.93 | 20 | Thermal Runaway | 57.15167
244.9 | 4.13 | 161.2 | 0 | 52.2 | 49.01 | 40.26 | 41.14 | 20 | Thermal Runaway | 57.30167
245.9 | 4.13 | 161.35 | 0 | 52.41 | 49.14 | 40.36 | 41.31 | 20 | Thermal Runaway | 57.42833
246.9 | 4.13 | 161.51 | 0 | 52.57 | 49.25 | 40.58 | 41.51 | 20 | Thermal Runaway | 57.57
247.9 | 4.13 | 161.7 | 0 | 52.73 | 49.48 | 40.82 | 41.66 | 20 | Thermal Runaway | 57.73167
248.9 | 4.13 | 161.91 | 0 | 52.91 | 49.66 | 40.95 | 41.8 | 20 | Thermal Runaway | 57.87167
249.9 | 4.13 | 162.19 | 0 | 53.13 | 49.79 | 41.19 | 41.92 | 20 | Thermal Runaway | 58.03667
250.9 | 4.13 | 162.42 | 0 | 53.38 | 49.96 | 41.39 | 42.08 | 20 | Thermal Runaway | 58.205
251.9 | 4.13 | 162.67 | 0 | 53.6 | 50.09 | 41.66 | 42.2 | 20 | Thermal Runaway | 58.37
252.9 | 4.13 | 162.95 | 0 | 53.79 | 50.18 | 41.82 | 42.36 | 20 | Thermal Runaway | 58.51667
253.9 | 4.13 | 163.19 | 0 | 53.98 | 50.25 | 41.97 | 42.51 | 20 | Thermal Runaway | 58.65
254.9 | 4.13 | 163.73 | 0 | 54.16 | 50.35 | 42.2 | 42.57 | 20 | Thermal Runaway | 58.835
255.9 | 4.13 | 164.14 | 0 | 54.36 | 50.54 | 42.36 | 42.68 | 20 | Thermal Runaway | 59.01333
256.9 | 4.13 | 164.42 | 0 | 54.53 | 50.73 | 42.61 | 42.78 | 20 | Thermal Runaway | 59.17833
257.9 | 4.13 | 164.7 | 0 | 54.73 | 50.83 | 42.8 | 42.95 | 20 | Thermal Runaway | 59.335
258.9 | 4.13 | 164.91 | 0 | 54.87 | 50.96 | 42.87 | 43.17 | 20 | Thermal Runaway | 59.46333
259.9 | 4.13 | 165.02 | 0 | 55 | 51.19 | 42.94 | 43.45 | 20 | Thermal Runaway | 59.6
260.9 | 4.13 | 165.09 | 0 | 55.2 | 51.41 | 43.1 | 43.61 | 20 | Thermal Runaway | 59.735
261.9 | 4.13 | 165.09 | 0 | 55.36 | 51.64 | 43.22 | 43.79 | 20 | Thermal Runaway | 59.85
262.9 | 4.13 | 165.07 | 0 | 55.55 | 51.81 | 43.4 | 43.95 | 20 | Thermal Runaway | 59.96333
263.9 | 4.13 | 165.05 | 0 | 55.76 | 51.9 | 43.64 | 44.16 | 20 | Thermal Runaway | 60.085
264.9 | 4.13 | 165.05 | 0 | 55.92 | 52.16 | 43.79 | 44.36 | 20 | Thermal Runaway | 60.21333
265.9 | 4.13 | 165.02 | 0 | 56.1 | 52.32 | 43.97 | 44.49 | 20 | Thermal Runaway | 60.31667
266.9 | 4.13 | 165.07 | 0 | 56.3 | 52.45 | 44.16 | 44.64 | 20 | Thermal Runaway | 60.43667
267.9 | 4.13 | 165.15 | 0 | 56.45 | 52.57 | 44.32 | 44.79 | 20 | Thermal Runaway | 60.54667
268.9 | 4.13 | 165.24 | 0 | 56.64 | 52.62 | 44.55 | 44.8 | 20 | Thermal Runaway | 60.64167
269.9 | 4.13 | 165.33 | 0 | 56.78 | 52.8 | 44.7 | 44.93 | 20 | Thermal Runaway | 60.75667
270.9 | 4.13 | 165.43 | 0 | 56.91 | 53.02 | 44.79 | 45.14 | 20 | Thermal Runaway | 60.88167
271.9 | 4.13 | 165.56 | 0 | 57.09 | 53.15 | 44.91 | 45.28 | 20 | Thermal Runaway | 60.99833
272.9 | 4.13 | 165.67 | 0 | 57.27 | 53.32 | 45.03 | 45.45 | 20 | Thermal Runaway | 61.12333
273.9 | 4.13 | 165.8 | 0 | 57.4 | 53.54 | 45.17 | 45.6 | 20 | Thermal Runaway | 61.25167
274.9 | 4.13 | 165.93 | 0 | 57.59 | 53.65 | 45.39 | 45.71 | 20 | Thermal Runaway | 61.37833
275.9 | 4.13 | 166.16 | 0 | 57.77 | 53.7 | 45.5 | 45.8 | 20 | Thermal Runaway | 61.48833
276.9 | 4.13 | 166.51 | 0 | 57.98 | 53.8 | 45.77 | 45.91 | 20 | Thermal Runaway | 61.66167
277.9 | 4.13 | 166.95 | 0 | 58.16 | 53.92 | 46 | 46.06 | 20 | Thermal Runaway | 61.84833
278.9 | 4.13 | 167.41 | 0 | 58.32 | 54.16 | 46.19 | 46.23 | 20 | Thermal Runaway | 62.05167
279.9 | 4.13 | 167.97 | 0 | 58.47 | 54.36 | 46.38 | 46.43 | 20 | Thermal Runaway | 62.26833
280.9 | 4.13 | 169.11 | 0 | 58.68 | 54.62 | 46.53 | 46.6 | 20 | Thermal Runaway | 62.59
281.9 | 4.13 | 169.65 | 0 | 58.78 | 54.86 | 46.71 | 46.82 | 20 | Thermal Runaway | 62.80333
282.9 | 4.13 | 169.96 | 0 | 58.91 | 55.07 | 46.83 | 46.97 | 20 | Thermal Runaway | 62.95667
283.9 | 4.13 | 170.24 | 0 | 59.1 | 55.16 | 47 | 47.1 | 20 | Thermal Runaway | 63.1
284.9 | 4.13 | 170.37 | 0 | 59.25 | 55.36 | 47.15 | 47.31 | 20 | Thermal Runaway | 63.24
285.9 | 4.13 | 170.46 | 0 | 59.43 | 55.61 | 47.25 | 47.51 | 20 | Thermal Runaway | 63.37667
286.9 | 4.13 | 170.46 | 0 | 59.55 | 55.79 | 47.34 | 47.72 | 20 | Thermal Runaway | 63.47667
287.9 | 4.13 | 170.22 | 0 | 59.71 | 55.85 | 47.44 | 47.79 | 20 | Thermal Runaway | 63.50167
288.9 | 4.13 | 170.07 | 0 | 59.93 | 55.98 | 47.56 | 47.87 | 20 | Thermal Runaway | 63.56833
289.9 | 4.13 | 169.94 | 0 | 60.09 | 56.21 | 47.78 | 48 | 20 | Thermal Runaway | 63.67
290.9 | 4.13 | 169.85 | 0 | 60.34 | 56.52 | 47.98 | 48.21 | 20 | Thermal Runaway | 63.81667
291.9 | 4.13 | 169.79 | 0 | 60.38 | 56.86 | 48.13 | 48.39 | 20 | Thermal Runaway | 63.925
292.9 | 4.13 | 169.79 | 0 | 60.44 | 57.14 | 48.15 | 48.67 | 20 | Thermal Runaway | 64.03167
293.9 | 4.13 | 169.79 | 0 | 60.62 | 57.23 | 48.19 | 48.95 | 20 | Thermal Runaway | 64.13
294.9 | 4.13 | 169.87 | 0 | 60.79 | 57.23 | 48.37 | 49.1 | 20 | Thermal Runaway | 64.22667
295.9 | 4.13 | 170.09 | 0 | 60.96 | 57.23 | 48.54 | 49.15 | 20 | Thermal Runaway | 64.32833
296.9 | 4.13 | 170.57 | 0 | 61.08 | 57.36 | 48.65 | 49.21 | 20 | Thermal Runaway | 64.47833
297.9 | 4.13 | 171.15 | 0 | 61.18 | 57.53 | 48.69 | 49.36 | 20 | Thermal Runaway | 64.65167
298.9 | 4.13 | 171.49 | 0 | 61.39 | 57.62 | 48.84 | 49.45 | 20 | Thermal Runaway | 64.79833
299.9 | 4.13 | 171.77 | 0 | 61.61 | 57.71 | 48.93 | 49.55 | 20 | Thermal Runaway | 64.92833
300.9 | 4.13 | 172.04 | 0 | 61.74 | 57.88 | 49.08 | 49.72 | 20 | Thermal Runaway | 65.07667
301.9 | 4.13 | 172.33 | 0 | 61.84 | 58.05 | 49.17 | 49.92 | 20 | Thermal Runaway | 65.21833
302.9 | 4.13 | 172.59 | 0 | 62.06 | 58.18 | 49.25 | 50.1 | 20 | Thermal Runaway | 65.36333
303.9 | 4.13 | 172.85 | 0 | 62.25 | 58.29 | 49.5 | 50.25 | 20 | Thermal Runaway | 65.52333
304.9 | 4.13 | 173.11 | 0 | 62.43 | 58.31 | 49.72 | 50.31 | 20 | Thermal Runaway | 65.64667
305.9 | 4.13 | 173.37 | 0 | 62.53 | 58.49 | 49.79 | 50.44 | 20 | Thermal Runaway | 65.77
306.9 | 4.13 | 173.51 | 0 | 62.59 | 58.85 | 49.79 | 50.63 | 20 | Thermal Runaway | 65.895
307.9 | 4.13 | 173.63 | 0 | 62.77 | 58.96 | 49.88 | 50.75 | 20 | Thermal Runaway | 65.99833
308.9 | 4.13 | 173.69 | 0 | 62.94 | 59.24 | 49.97 | 50.97 | 20 | Thermal Runaway | 66.135
309.9 | 4.13 | 173.73 | 0 | 62.97 | 59.55 | 50.05 | 51.19 | 20 | Thermal Runaway | 66.24833
310.9 | 4.13 | 173.78 | 0 | 63.11 | 59.83 | 50.25 | 51.4 | 20 | Thermal Runaway | 66.395
311.9 | 4.13 | 173.86 | 0 | 63.24 | 60.07 | 50.29 | 51.57 | 20 | Thermal Runaway | 66.505
312.9 | 4.13 | 174.04 | 0 | 63.39 | 60.15 | 50.42 | 51.7 | 20 | Thermal Runaway | 66.61667
313.9 | 4.13 | 174.21 | 0 | 63.55 | 60.25 | 50.59 | 51.82 | 20 | Thermal Runaway | 66.73667
314.9 | 4.13 | 174.44 | 0 | 63.75 | 60.38 | 50.7 | 52.01 | 20 | Thermal Runaway | 66.88
315.9 | 4.13 | 174.64 | 0 | 63.87 | 60.54 | 50.78 | 52.14 | 20 | Thermal Runaway | 66.995
316.9 | 4.13 | 174.81 | 0 | 64.02 | 60.75 | 50.89 | 52.33 | 20 | Thermal Runaway | 67.13333
317.9 | 4.13 | 175.32 | 0 | 64.22 | 60.91 | 51.13 | 52.47 | 20 | Thermal Runaway | 67.34167
318.9 | 4.13 | 175.67 | 0 | 64.35 | 61.09 | 51.27 | 52.64 | 20 | Thermal Runaway | 67.50333
319.9 | 4.13 | 176.01 | 0 | 64.51 | 61.22 | 51.41 | 52.73 | 20 | Thermal Runaway | 67.64667
320.9 | 4.13 | 176.36 | 0 | 64.67 | 61.28 | 51.54 | 52.8 | 20 | Thermal Runaway | 67.775
321.9 | 4.13 | 176.66 | 0 | 64.85 | 61.43 | 51.73 | 52.85 | 20 | Thermal Runaway | 67.92
322.9 | 4.13 | 176.94 | 0 | 65.01 | 61.54 | 51.85 | 52.94 | 20 | Thermal Runaway | 68.04667
323.9 | 4.13 | 177.2 | 0 | 65.13 | 61.71 | 51.96 | 53.17 | 20 | Thermal Runaway | 68.195
324.9 | 4.13 | 177.44 | 0 | 65.32 | 61.8 | 52.11 | 53.29 | 20 | Thermal Runaway | 68.32667
325.9 | 4.13 | 177.72 | 0 | 65.44 | 62.07 | 52.23 | 53.46 | 20 | Thermal Runaway | 68.48667
326.9 | 4.13 | 177.98 | 0 | 65.54 | 62.42 | 52.32 | 53.67 | 20 | Thermal Runaway | 68.655
327.9 | 4.13 | 178.23 | 0 | 65.66 | 62.72 | 52.45 | 53.9 | 20 | Thermal Runaway | 68.82667
328.9 | 4.13 | 178.41 | 0 | 65.76 | 62.99 | 52.53 | 54.1 | 20 | Thermal Runaway | 68.965
329.9 | 4.13 | 178.58 | 0 | 65.93 | 63.05 | 52.61 | 54.21 | 20 | Thermal Runaway | 69.06333
330.9 | 4.13 | 178.61 | 0 | 66.17 | 63.05 | 52.81 | 54.23 | 20 | Thermal Runaway | 69.145
331.9 | 4.13 | 178.69 | 0 | 66.34 | 63.05 | 52.96 | 54.26 | 20 | Thermal Runaway | 69.21667
332.9 | 4.13 | 178.82 | 0 | 66.51 | 63.07 | 53.13 | 54.38 | 20 | Thermal Runaway | 69.31833
333.9 | 4.13 | 178.92 | 0 | 66.62 | 63.13 | 53.24 | 54.6 | 20 | Thermal Runaway | 69.41833
334.9 | 4.13 | 178.93 | 0 | 66.82 | 63.26 | 53.45 | 54.79 | 20 | Thermal Runaway | 69.54167
335.9 | 4.13 | 178.91 | 0 | 66.95 | 63.43 | 53.57 | 54.85 | 20 | Thermal Runaway | 69.61833
336.9 | 4.13 | 177.61 | 0 | 67.1 | 63.57 | 53.71 | 54.98 | 20 | Thermal Runaway | 69.495
337.9 | 4.13 | 177.1 | 0 | 67.31 | 63.66 | 53.78 | 55.1 | 20 | Thermal Runaway | 69.49167
338.9 | 4.13 | 176.95 | 0 | 67.54 | 63.61 | 53.95 | 55.14 | 20 | Thermal Runaway | 69.53167
339.9 | 4.13 | 176.9 | 0 | 67.72 | 63.61 | 54.27 | 55.14 | 20 | Thermal Runaway | 69.60667
340.9 | 4.13 | 177.01 | 0 | 67.86 | 63.67 | 54.51 | 55.14 | 20 | Thermal Runaway | 69.69833
341.9 | 4.13 | 177.16 | 0 | 68.04 | 63.74 | 54.82 | 55.23 | 20 | Thermal Runaway | 69.83167
342.9 | 4.13 | 177.35 | 0 | 68.2 | 63.91 | 55.02 | 55.33 | 20 | Thermal Runaway | 69.96833
343.9 | 4.13 | 177.61 | 0 | 68.31 | 64.01 | 55.2 | 55.44 | 20 | Thermal Runaway | 70.095
344.9 | 4.13 | 177.85 | 0 | 68.44 | 64.13 | 55.31 | 55.57 | 20 | Thermal Runaway | 70.21667
345.9 | 4.13 | 178.13 | 0 | 68.61 | 64.25 | 55.38 | 55.72 | 20 | Thermal Runaway | 70.34833
346.9 | 4.13 | 178.41 | 0 | 68.72 | 64.51 | 55.43 | 55.92 | 20 | Thermal Runaway | 70.49833
347.9 | 4.13 | 178.69 | 0 | 68.89 | 64.67 | 55.53 | 56.19 | 20 | Thermal Runaway | 70.66167
348.9 | 4.13 | 179.01 | 0 | 69.02 | 64.76 | 55.76 | 56.33 | 20 | Thermal Runaway | 70.81333
349.9 | 4.13 | 179.23 | 0 | 69.19 | 64.91 | 55.86 | 56.45 | 20 | Thermal Runaway | 70.94
350.9 | 4.13 | 179.47 | 0 | 69.35 | 65.01 | 56.08 | 56.58 | 20 | Thermal Runaway | 71.08167
351.9 | 4.13 | 179.66 | 0 | 69.5 | 65.08 | 56.3 | 56.65 | 20 | Thermal Runaway | 71.19833
352.9 | 4.13 | 179.94 | 0 | 69.66 | 65.12 | 56.41 | 56.73 | 20 | Thermal Runaway | 71.31
353.9 | 4.13 | 180.28 | 0 | 69.78 | 65.22 | 56.63 | 56.8 | 20 | Thermal Runaway | 71.45167
354.9 | 4.13 | 180.61 | 0 | 69.89 | 65.35 | 56.76 | 56.86 | 20 | Thermal Runaway | 71.57833
355.9 | 4.13 | 180.91 | 0 | 70.02 | 65.4 | 56.82 | 56.97 | 20 | Thermal Runaway | 71.68667
356.9 | 4.13 | 181.15 | 0 | 70.17 | 65.5 | 56.89 | 57.09 | 20 | Thermal Runaway | 71.8
357.9 | 4.13 | 180.87 | 0 | 70.35 | 65.55 | 57.04 | 57.1 | 20 | Thermal Runaway | 71.81833
358.9 | 4.13 | 180.8 | 0 | 70.57 | 65.54 | 57.1 | 57.21 | 20 | Thermal Runaway | 71.87
359.9 | 4.13 | 180.78 | 0 | 70.62 | 65.89 | 57.12 | 57.49 | 20 | Thermal Runaway | 71.98333
360.9 | 4.13 | 180.83 | 0 | 70.71 | 66.2 | 57.18 | 57.71 | 20 | Thermal Runaway | 72.105
361.9 | 4.13 | 180.89 | 0 | 70.83 | 66.36 | 57.3 | 57.86 | 20 | Thermal Runaway | 72.20667
362.9 | 4.13 | 181.04 | 0 | 70.96 | 66.62 | 57.44 | 57.96 | 20 | Thermal Runaway | 72.33667
363.9 | 4.13 | 181.24 | 0 | 71.11 | 66.7 | 57.6 | 58.01 | 20 | Thermal Runaway | 72.44333
364.9 | 4.13 | 181.51 | 0 | 71.22 | 66.74 | 57.66 | 58.19 | 20 | Thermal Runaway | 72.55333
365.9 | 4.13 | 181.79 | 0 | 71.41 | 66.82 | 57.73 | 58.48 | 20 | Thermal Runaway | 72.705
366.9 | 4.13 | 182.14 | 0 | 71.56 | 66.93 | 57.76 | 58.61 | 20 | Thermal Runaway | 72.83333
367.9 | 4.13 | 182.55 | 0 | 71.71 | 67.02 | 57.89 | 58.7 | 20 | Thermal Runaway | 72.97833
368.9 | 4.13 | 183 | 0 | 71.9 | 67.04 | 58.07 | 58.76 | 20 | Thermal Runaway | 73.12833
369.9 | 4.13 | 183.39 | 0 | 72.06 | 67.1 | 58.21 | 58.82 | 20 | Thermal Runaway | 73.26333
370.9 | 4.13 | 183.69 | 0 | 72.19 | 67.17 | 58.45 | 58.89 | 20 | Thermal Runaway | 73.39833
371.9 | 4.13 | 183.95 | 0 | 72.36 | 67.31 | 58.62 | 59.01 | 20 | Thermal Runaway | 73.54167
372.9 | 4.13 | 184.08 | 0 | 72.45 | 67.66 | 58.72 | 59.23 | 20 | Thermal Runaway | 73.69
373.9 | 4.13 | 184.14 | 0 | 72.54 | 67.94 | 58.78 | 59.4 | 20 | Thermal Runaway | 73.8
374.9 | 4.13 | 184.18 | 0 | 72.66 | 68.11 | 58.85 | 59.57 | 20 | Thermal Runaway | 73.895
375.9 | 4.13 | 184.25 | 0 | 72.84 | 68.16 | 59.01 | 59.67 | 20 | Thermal Runaway | 73.98833
376.9 | 4.13 | 184.36 | 0 | 72.94 | 68.39 | 59.13 | 59.81 | 20 | Thermal Runaway | 74.105
377.9 | 4.13 | 184.45 | 0 | 73.07 | 68.64 | 59.27 | 60.01 | 20 | Thermal Runaway | 74.24
378.9 | 4.13 | 184.51 | 0 | 73.26 | 68.69 | 59.44 | 60.1 | 20 | Thermal Runaway | 74.33333
379.9 | 4.13 | 184.53 | 0 | 73.46 | 68.74 | 59.67 | 60.16 | 20 | Thermal Runaway | 74.42667
380.9 | 4.13 | 184.58 | 0 | 73.67 | 68.74 | 59.9 | 60.23 | 20 | Thermal Runaway | 74.52
381.9 | 4.13 | 184.58 | 0 | 73.78 | 68.76 | 60.01 | 60.31 | 20 | Thermal Runaway | 74.57333
382.9 | 4.13 | 184.58 | 0 | 73.89 | 68.92 | 60.2 | 60.4 | 20 | Thermal Runaway | 74.665
383.9 | 4.13 | 184.6 | 0 | 74.04 | 69.17 | 60.38 | 60.51 | 20 | Thermal Runaway | 74.78333
384.9 | 4.13 | 184.47 | 0 | 74.17 | 69.28 | 60.51 | 60.62 | 20 | Thermal Runaway | 74.84167
385.9 | 4.13 | 184.38 | 0 | 74.32 | 69.3 | 60.64 | 60.68 | 20 | Thermal Runaway | 74.88667
386.9 | 4.13 | 184.38 | 0 | 74.48 | 69.42 | 60.83 | 60.75 | 20 | Thermal Runaway | 74.97667
387.9 | 4.13 | 184.49 | 0 | 74.69 | 69.6 | 61.05 | 60.91 | 20 | Thermal Runaway | 75.12333
388.9 | 4.13 | 184.64 | 0 | 74.81 | 69.76 | 61.15 | 61.19 | 20 | Thermal Runaway | 75.25833
389.9 | 4.13 | 184.79 | 0 | 74.95 | 69.94 | 61.15 | 61.45 | 20 | Thermal Runaway | 75.38
390.9 | 4.13 | 184.98 | 0 | 74.95 | 70.35 | 61.13 | 61.75 | 20 | Thermal Runaway | 75.52667
391.9 | 4.13 | 185.16 | 0 | 75.03 | 70.49 | 61.15 | 61.89 | 20 | Thermal Runaway | 75.62
392.9 | 4.13 | 185.35 | 0 | 75.14 | 70.57 | 61.28 | 61.91 | 20 | Thermal Runaway | 75.70833
393.9 | 4.13 | 185.56 | 0 | 75.25 | 70.68 | 61.37 | 62.02 | 20 | Thermal Runaway | 75.81333
394.9 | 4.13 | 185.82 | 0 | 75.42 | 70.74 | 61.51 | 62.1 | 20 | Thermal Runaway | 75.93167
395.9 | 4.13 | 186.1 | 0 | 75.61 | 70.76 | 61.73 | 62.18 | 20 | Thermal Runaway | 76.06333
396.9 | 4.13 | 186.45 | 0 | 75.75 | 70.92 | 61.78 | 62.31 | 20 | Thermal Runaway | 76.20167
397.9 | 4.13 | 186.79 | 0 | 75.85 | 71.08 | 61.78 | 62.53 | 20 | Thermal Runaway | 76.33833
398.9 | 4.13 | 187.14 | 0 | 75.94 | 71.26 | 61.84 | 62.63 | 20 | Thermal Runaway | 76.46833
399.9 | 4.13 | 187.51 | 0 | 76.12 | 71.42 | 61.91 | 62.73 | 20 | Thermal Runaway | 76.615
400.9 | 4.13 | 187.85 | 0 | 76.22 | 71.56 | 62.04 | 62.85 | 20 | Thermal Runaway | 76.75333
401.9 | 4.13 | 188.13 | 0 | 76.28 | 71.87 | 62.17 | 63.01 | 20 | Thermal Runaway | 76.91
402.9 | 4.13 | 188.41 | 0 | 76.38 | 71.93 | 62.21 | 63.12 | 20 | Thermal Runaway | 77.00833
403.9 | 4.13 | 188.73 | 0 | 76.48 | 72.13 | 62.23 | 63.25 | 20 | Thermal Runaway | 77.13667
404.9 | 4.13 | 189.01 | 0 | 76.56 | 72.34 | 62.25 | 63.35 | 20 | Thermal Runaway | 77.25167
405.9 | 4.13 | 189.29 | 0 | 76.72 | 72.45 | 62.34 | 63.43 | 20 | Thermal Runaway | 77.37167
406.9 | 4.13 | 189.53 | 0 | 76.84 | 72.43 | 62.45 | 63.46 | 20 | Thermal Runaway | 77.45167
407.9 | 4.13 | 189.79 | 0 | 77.04 | 72.39 | 62.49 | 63.53 | 20 | Thermal Runaway | 77.54
408.9 | 4.13 | 190.01 | 0 | 77.13 | 72.53 | 62.6 | 63.67 | 20 | Thermal Runaway | 77.65667
409.9 | 4.13 | 190.26 | 0 | 77.3 | 72.69 | 62.71 | 63.78 | 20 | Thermal Runaway | 77.79
410.9 | 4.13 | 190.52 | 0 | 77.41 | 72.77 | 62.81 | 63.93 | 20 | Thermal Runaway | 77.90667
411.9 | 4.13 | 190.78 | 0 | 77.51 | 72.88 | 62.98 | 64.07 | 20 | Thermal Runaway | 78.03667
412.9 | 4.13 | 191.04 | 0 | 77.68 | 72.93 | 63.19 | 64.11 | 20 | Thermal Runaway | 78.15833
413.9 | 4.13 | 191.24 | 0 | 77.88 | 73 | 63.32 | 64.19 | 20 | Thermal Runaway | 78.27167
414.9 | 4.13 | 191.45 | 0 | 78.04 | 73.1 | 63.42 | 64.37 | 20 | Thermal Runaway | 78.39667
415.9 | 4.13 | 191.6 | 0 | 78.16 | 73.23 | 63.52 | 64.58 | 20 | Thermal Runaway | 78.515
416.9 | 4.13 | 191.8 | 0 | 78.29 | 73.25 | 63.75 | 64.65 | 20 | Thermal Runaway | 78.62333
417.9 | 4.13 | 191.97 | 0 | 78.48 | 73.23 | 63.89 | 64.67 | 20 | Thermal Runaway | 78.70667
418.9 | 4.13 | 192.14 | 0 | 78.66 | 73.21 | 64.17 | 64.71 | 20 | Thermal Runaway | 78.815
419.9 | 4.13 | 192.36 | 0 | 78.87 | 73.23 | 64.39 | 64.76 | 20 | Thermal Runaway | 78.935
420.9 | 4.13 | 192.47 | 0 | 78.94 | 73.25 | 64.5 | 64.85 | 20 | Thermal Runaway | 79.00167
421.9 | 4.13 | 191.93 | 0 | 78.98 | 73.56 | 64.54 | 65.07 | 20 | Thermal Runaway | 79.01333
422.9 | 4.13 | 191.82 | 0 | 79.03 | 73.85 | 64.68 | 65.29 | 20 | Thermal Runaway | 79.11167
423.9 | 4.13 | 191.8 | 0 | 79.19 | 73.96 | 64.88 | 65.38 | 20 | Thermal Runaway | 79.20167
424.9 | 4.13 | 191.89 | 0 | 79.33 | 74.04 | 65.01 | 65.39 | 20 | Thermal Runaway | 79.27667
425.9 | 4.13 | 192.03 | 0 | 79.44 | 74.32 | 65.12 | 65.5 | 20 | Thermal Runaway | 79.40167
426.9 | 4.13 | 192.16 | 0 | 79.62 | 74.35 | 65.23 | 65.6 | 20 | Thermal Runaway | 79.49333
427.9 | 4.13 | 192.29 | 0 | 79.79 | 74.47 | 65.38 | 65.7 | 20 | Thermal Runaway | 79.605
428.9 | 4.13 | 192.4 | 0 | 79.95 | 74.56 | 65.59 | 65.83 | 20 | Thermal Runaway | 79.72167
429.9 | 4.13 | 192.51 | 0 | 80.14 | 74.63 | 65.7 | 65.87 | 20 | Thermal Runaway | 79.80833
430.9 | 4.13 | 192.6 | 0 | 80.23 | 74.8 | 65.79 | 66 | 20 | Thermal Runaway | 79.90333
431.9 | 4.13 | 192.66 | 0 | 80.3 | 75.02 | 65.88 | 66.18 | 20 | Thermal Runaway | 80.00667
432.9 | 4.13 | 192.79 | 0 | 80.41 | 75.21 | 66.02 | 66.34 | 20 | Thermal Runaway | 80.12833
433.9 | 4.13 | 192.92 | 0 | 80.57 | 75.28 | 66.13 | 66.42 | 20 | Thermal Runaway | 80.22
434.9 | 4.13 | 193.07 | 0 | 80.7 | 75.5 | 66.22 | 66.56 | 20 | Thermal Runaway | 80.34167
435.9 | 4.13 | 193.2 | 0 | 80.79 | 75.66 | 66.33 | 66.74 | 20 | Thermal Runaway | 80.45333
436.9 | 4.13 | 193.39 | 0 | 80.94 | 75.83 | 66.48 | 66.85 | 20 | Thermal Runaway | 80.58167
437.9 | 4.13 | 193.55 | 0 | 81 | 76.06 | 66.57 | 67.07 | 20 | Thermal Runaway | 80.70833
438.9 | 4.13 | 193.74 | 0 | 81.16 | 76.09 | 66.64 | 67.23 | 20 | Thermal Runaway | 80.81
439.9 | 4.13 | 193.89 | 0 | 81.31 | 76.07 | 66.82 | 67.28 | 20 | Thermal Runaway | 80.895
440.9 | 4.13 | 194.09 | 0 | 81.39 | 76.22 | 66.98 | 67.44 | 20 | Thermal Runaway | 81.02
441.9 | 4.13 | 194.27 | 0 | 81.52 | 76.2 | 67.1 | 67.49 | 20 | Thermal Runaway | 81.09667
442.9 | 4.13 | 194.47 | 0 | 81.7 | 76.14 | 67.29 | 67.49 | 20 | Thermal Runaway | 81.18167
443.9 | 4.13 | 194.71 | 0 | 81.86 | 76.14 | 67.47 | 67.51 | 20 | Thermal Runaway | 81.28167
444.9 | 4.13 | 194.94 | 0 | 81.98 | 76.17 | 67.57 | 67.56 | 20 | Thermal Runaway | 81.37
445.9 | 4.13 | 195.27 | 0 | 82.05 | 76.43 | 67.62 | 67.76 | 20 | Thermal Runaway | 81.52167
446.9 | 4.13 | 195.57 | 0 | 82.17 | 76.48 | 67.6 | 67.9 | 20 | Thermal Runaway | 81.62
447.9 | 4.13 | 195.9 | 0 | 82.28 | 76.61 | 67.71 | 68.05 | 20 | Thermal Runaway | 81.75833
448.9 | 4.13 | 196.28 | 0 | 82.45 | 76.7 | 67.88 | 68.2 | 20 | Thermal Runaway | 81.91833
449.9 | 4.13 | 196.77 | 0 | 82.67 | 76.63 | 68.14 | 68.22 | 20 | Thermal Runaway | 82.07167
450.9 | 4.13 | 196.95 | 0 | 82.8 | 76.63 | 68.39 | 68.23 | 20 | Thermal Runaway | 82.16667
451.9 | 4.13 | 196.97 | 0 | 82.86 | 76.63 | 68.53 | 68.23 | 20 | Thermal Runaway | 82.20333
452.9 | 4.13 | 197.02 | 0 | 82.9 | 76.81 | 68.48 | 68.45 | 20 | Thermal Runaway | 82.27667
453.9 | 4.13 | 197.06 | 0 | 83.04 | 76.87 | 68.51 | 68.66 | 20 | Thermal Runaway | 82.35667
454.9 | 4.13 | 197.12 | 0 | 83.18 | 76.97 | 68.56 | 68.72 | 20 | Thermal Runaway | 82.425
455.9 | 4.13 | 197.21 | 0 | 83.36 | 77.09 | 68.66 | 68.83 | 20 | Thermal Runaway | 82.525
456.9 | 4.13 | 197.28 | 0 | 83.51 | 77.09 | 68.81 | 68.87 | 20 | Thermal Runaway | 82.59333
457.9 | 4.13 | 197.36 | 0 | 83.64 | 77.13 | 69.05 | 68.92 | 20 | Thermal Runaway | 82.68333
458.9 | 4.13 | 197.41 | 0 | 83.81 | 77.17 | 69.27 | 68.92 | 20 | Thermal Runaway | 82.76333
459.9 | 4.13 | 197.47 | 0 | 83.92 | 77.32 | 69.52 | 68.96 | 20 | Thermal Runaway | 82.865
460.9 | 4.13 | 197.51 | 0 | 84.02 | 77.32 | 69.65 | 68.97 | 20 | Thermal Runaway | 82.91167
461.9 | 4.13 | 197.6 | 0 | 84.14 | 77.32 | 69.76 | 69.07 | 20 | Thermal Runaway | 82.98167
462.9 | 4.13 | 197.69 | 0 | 84.29 | 77.42 | 69.94 | 69.26 | 20 | Thermal Runaway | 83.1
463.9 | 4.13 | 197.79 | 0 | 84.39 | 77.71 | 70.06 | 69.41 | 20 | Thermal Runaway | 83.22667
464.9 | 4.13 | 197.88 | 0 | 84.55 | 77.82 | 70.17 | 69.56 | 20 | Thermal Runaway | 83.33
465.9 | 4.13 | 197.96 | 0 | 84.65 | 77.82 | 70.23 | 69.74 | 20 | Thermal Runaway | 83.4
466.9 | 4.13 | 198.12 | 0 | 84.7 | 78.18 | 70.23 | 69.99 | 20 | Thermal Runaway | 83.53667
467.9 | 4.13 | 198.27 | 0 | 84.68 | 78.55 | 70.17 | 70.27 | 20 | Thermal Runaway | 83.65667
468.9 | 4.13 | 198.4 | 0 | 84.74 | 78.75 | 70.1 | 70.49 | 20 | Thermal Runaway | 83.74667
469.9 | 4.13 | 198.55 | 0 | 84.93 | 78.83 | 70.2 | 70.6 | 20 | Thermal Runaway | 83.85167
470.9 | 4.13 | 198.68 | 0 | 85.15 | 78.86 | 70.39 | 70.6 | 20 | Thermal Runaway | 83.94667
471.9 | 4.13 | 198.78 | 0 | 85.26 | 78.79 | 70.6 | 70.64 | 20 | Thermal Runaway | 84.01167
472.9 | 4.13 | 198.96 | 0 | 85.28 | 79.18 | 70.62 | 70.99 | 20 | Thermal Runaway | 84.17167
473.9 | 4.13 | 199.13 | 0 | 85.4 | 79.41 | 70.66 | 71.14 | 20 | Thermal Runaway | 84.29
474.9 | 4.13 | 199.34 | 0 | 85.58 | 79.44 | 70.73 | 71.14 | 20 | Thermal Runaway | 84.37167
475.9 | 4.13 | 199.56 | 0 | 85.73 | 79.49 | 70.93 | 71.24 | 20 | Thermal Runaway | 84.49167
476.9 | 4.13 | 199.84 | 0 | 85.83 | 79.67 | 71.01 | 71.48 | 20 | Thermal Runaway | 84.63833
477.9 | 4.13 | 200.2 | 0 | 85.93 | 79.89 | 71.11 | 71.61 | 20 | Thermal Runaway | 84.79
478.9 | 4.13 | 200.55 | 0 | 86.08 | 80.02 | 71.22 | 71.7 | 20 | Thermal Runaway | 84.92833
479.9 | 4.13 | 200.85 | 0 | 86.29 | 79.82 | 71.4 | 71.78 | 20 | Thermal Runaway | 85.02333
480.9 | 4.13 | 201.45 | 0 | 86.44 | 79.72 | 71.57 | 71.78 | 20 | Thermal Runaway | 85.16
481.9 | 4.13 | 201.82 | 0 | 86.53 | 79.7 | 71.61 | 71.78 | 20 | Thermal Runaway | 85.24
482.9 | 4.13 | 202.04 | 0 | 86.61 | 79.7 | 71.65 | 71.82 | 20 | Thermal Runaway | 85.30333
483.9 | 4.13 | 202.23 | 0 | 86.66 | 79.78 | 71.59 | 72.05 | 20 | Thermal Runaway | 85.385
484.9 | 4.13 | 202.45 | 0 | 86.79 | 79.91 | 71.69 | 72.13 | 20 | Thermal Runaway | 85.495
485.9 | 4.13 | 202.6 | 0 | 86.85 | 80.07 | 71.72 | 72.24 | 20 | Thermal Runaway | 85.58
486.9 | 4.13 | 202.77 | 0 | 86.92 | 80.31 | 71.68 | 72.46 | 20 | Thermal Runaway | 85.69
487.9 | 4.13 | 202.94 | 0 | 87.06 | 80.51 | 71.72 | 72.56 | 20 | Thermal Runaway | 85.79833
488.9 | 4.13 | 203.12 | 0 | 87.21 | 80.67 | 71.83 | 72.54 | 20 | Thermal Runaway | 85.895
489.9 | 4.13 | 203.27 | 0 | 87.33 | 80.79 | 71.87 | 72.6 | 20 | Thermal Runaway | 85.97667
490.9 | 4.13 | 203.44 | 0 | 87.43 | 80.89 | 71.98 | 72.74 | 20 | Thermal Runaway | 86.08
491.9 | 4.13 | 203.57 | 0 | 87.56 | 80.95 | 72.06 | 72.8 | 20 | Thermal Runaway | 86.15667
492.9 | 4.13 | 203.68 | 0 | 87.66 | 81.03 | 72.13 | 72.98 | 20 | Thermal Runaway | 86.24667
493.9 | 4.13 | 203.74 | 0 | 87.79 | 81.07 | 72.28 | 73.03 | 20 | Thermal Runaway | 86.31833
494.9 | 4.13 | 203.74 | 0 | 87.94 | 81.18 | 72.42 | 73.05 | 20 | Thermal Runaway | 86.38833
495.9 | 4.13 | 203.74 | 0 | 88 | 81.25 | 72.59 | 73.14 | 20 | Thermal Runaway | 86.45333
496.9 | 4.13 | 203.74 | 0 | 88.2 | 81.23 | 72.83 | 73.14 | 20 | Thermal Runaway | 86.52333
497.9 | 4.13 | 203.74 | 0 | 88.36 | 81.23 | 73.05 | 73.16 | 20 | Thermal Runaway | 86.59
498.9 | 4.13 | 203.72 | 0 | 88.51 | 81.2 | 73.24 | 73.23 | 20 | Thermal Runaway | 86.65
499.9 | 4.13 | 203.72 | 0 | 88.61 | 81.35 | 73.4 | 73.34 | 20 | Thermal Runaway | 86.73667
500.9 | 4.13 | 203.74 | 0 | 88.73 | 81.54 | 73.57 | 73.49 | 20 | Thermal Runaway | 86.845
501.9 | 4.13 | 203.83 | 0 | 88.85 | 81.67 | 73.74 | 73.56 | 20 | Thermal Runaway | 86.94167
502.9 | 4.13 | 203.98 | 0 | 89.04 | 81.68 | 73.93 | 73.64 | 20 | Thermal Runaway | 87.045
503.9 | 4.13 | 204.17 | 0 | 89.14 | 81.69 | 74.17 | 73.77 | 20 | Thermal Runaway | 87.15667
504.9 | 4.13 | 204.28 | 0 | 89.22 | 81.8 | 74.25 | 73.85 | 20 | Thermal Runaway | 87.23333
505.9 | 4.13 | 204.33 | 0 | 89.37 | 81.87 | 74.35 | 73.91 | 20 | Thermal Runaway | 87.305
506.9 | 4.13 | 204.35 | 0 | 89.46 | 82.06 | 74.39 | 74.07 | 20 | Thermal Runaway | 87.38833
507.9 | 4.13 | 204.41 | 0 | 89.5 | 82.33 | 74.39 | 74.24 | 20 | Thermal Runaway | 87.47833
508.9 | 4.13 | 204.48 | 0 | 89.55 | 82.51 | 74.39 | 74.47 | 20 | Thermal Runaway | 87.56667
509.9 | 4.13 | 204.54 | 0 | 89.6 | 82.92 | 74.39 | 74.75 | 20 | Thermal Runaway | 87.7
510.9 | 4.13 | 204.56 | 0 | 89.61 | 83.35 | 74.37 | 74.93 | 20 | Thermal Runaway | 87.80333
511.9 | 4.13 | 204.58 | 0 | 89.69 | 83.63 | 74.33 | 75.1 | 20 | Thermal Runaway | 87.88833
512.9 | 4.13 | 204.65 | 0 | 89.85 | 83.8 | 74.35 | 75.25 | 20 | Thermal Runaway | 87.98333
513.9 | 4.13 | 204.03 | 0 | 89.98 | 83.94 | 74.51 | 75.45 | 20 | Thermal Runaway | 87.985
514.9 | 4.13 | 203.79 | 0 | 90.19 | 83.94 | 74.78 | 75.58 | 20 | Thermal Runaway | 88.04667
515.9 | 4.13 | 203.74 | 0 | 90.39 | 83.75 | 75.02 | 75.5 | 20 | Thermal Runaway | 88.06667
516.9 | 4.13 | 203.79 | 0 | 90.47 | 83.73 | 75.23 | 75.47 | 20 | Thermal Runaway | 88.115
517.9 | 4.13 | 203.92 | 0 | 90.54 | 83.89 | 75.25 | 75.56 | 20 | Thermal Runaway | 88.19333
518.9 | 4.13 | 204.11 | 0 | 90.6 | 84.22 | 75.21 | 75.78 | 20 | Thermal Runaway | 88.32
519.9 | 4.13 | 204.26 | 0 | 90.75 | 84.22 | 75.31 | 75.79 | 20 | Thermal Runaway | 88.38833
520.9 | 4.13 | 204.41 | 0 | 90.98 | 84.12 | 75.59 | 75.81 | 20 | Thermal Runaway | 88.485
521.9 | 4.13 | 204.58 | 0 | 91.16 | 83.99 | 75.69 | 75.91 | 20 | Thermal Runaway | 88.555
522.9 | 4.13 | 204.74 | 0 | 91.29 | 84 | 75.79 | 75.92 | 20 | Thermal Runaway | 88.62333
523.9 | 4.13 | 204.88 | 0 | 91.36 | 84.32 | 75.97 | 75.97 | 20 | Thermal Runaway | 88.75
524.9 | 4.13 | 205.02 | 0 | 91.38 | 84.54 | 76.03 | 76.01 | 20 | Thermal Runaway | 88.83
525.9 | 4.13 | 205.16 | 0 | 91.42 | 84.73 | 76.01 | 76.19 | 20 | Thermal Runaway | 88.91833
526.9 | 4.13 | 205.32 | 0 | 91.44 | 84.88 | 75.97 | 76.45 | 20 | Thermal Runaway | 89.01
527.9 | 4.13 | 205.49 | 0 | 91.65 | 85 | 75.94 | 76.67 | 20 | Thermal Runaway | 89.125
528.9 | 4.13 | 205.64 | 0 | 91.85 | 85.04 | 76.18 | 76.7 | 20 | Thermal Runaway | 89.235
529.9 | 4.13 | 205.77 | 0 | 92.01 | 84.98 | 76.47 | 76.7 | 20 | Thermal Runaway | 89.32167
530.9 | 4.13 | 205.94 | 0 | 92.09 | 85.1 | 76.59 | 76.73 | 20 | Thermal Runaway | 89.40833
531.9 | 4.13 | 206.11 | 0 | 92.09 | 85.36 | 76.57 | 76.97 | 20 | Thermal Runaway | 89.51667
532.9 | 4.13 | 206.24 | 0 | 92.23 | 85.55 | 76.7 | 77.1 | 20 | Thermal Runaway | 89.63667
533.9 | 4.13 | 206.37 | 0 | 92.35 | 85.69 | 76.78 | 77.29 | 20 | Thermal Runaway | 89.74667
534.9 | 4.13 | 206.52 | 0 | 92.47 | 85.73 | 76.81 | 77.41 | 20 | Thermal Runaway | 89.82333
535.9 | 4.13 | 206.68 | 0 | 92.65 | 85.67 | 76.96 | 77.43 | 20 | Thermal Runaway | 89.89833
536.9 | 4.13 | 206.85 | 0 | 92.72 | 85.84 | 77 | 77.55 | 20 | Thermal Runaway | 89.99333
537.9 | 4.13 | 207.04 | 0 | 92.87 | 85.84 | 77.11 | 77.6 | 20 | Thermal Runaway | 90.07667
538.9 | 4.13 | 207.24 | 0 | 93 | 86.03 | 77.15 | 77.68 | 20 | Thermal Runaway | 90.18333
539.9 | 4.13 | 207.89 | 0 | 93.19 | 86.14 | 77.25 | 77.9 | 20 | Thermal Runaway | 90.395
540.9 | 4.13 | 208.7 | 0 | 93.26 | 86.14 | 77.39 | 78.1 | 20 | Thermal Runaway | 90.59833
541.9 | 4.13 | 209.11 | 0 | 93.32 | 86.23 | 77.47 | 78.19 | 20 | Thermal Runaway | 90.72
542.9 | 4.13 | 209.39 | 0 | 93.38 | 86.42 | 77.54 | 78.32 | 20 | Thermal Runaway | 90.84167
543.9 | 4.13 | 209.63 | 0 | 93.49 | 86.51 | 77.63 | 78.32 | 20 | Thermal Runaway | 90.93
544.9 | 4.13 | 209.84 | 0 | 93.61 | 86.51 | 77.65 | 78.42 | 20 | Thermal Runaway | 91.005
545.9 | 4.13 | 210.04 | 0 | 93.75 | 86.44 | 77.8 | 78.55 | 20 | Thermal Runaway | 91.09667
546.9 | 4.13 | 210.23 | 0 | 93.92 | 86.44 | 77.91 | 78.62 | 20 | Thermal Runaway | 91.18667
547.9 | 4.13 | 210.45 | 0 | 94.12 | 86.52 | 77.99 | 78.66 | 20 | Thermal Runaway | 91.29
548.9 | 4.13 | 210.62 | 0 | 94.27 | 86.74 | 78.2 | 78.66 | 20 | Thermal Runaway | 91.415
549.9 | 4.13 | 210.71 | 0 | 94.33 | 86.85 | 78.38 | 78.66 | 20 | Thermal Runaway | 91.48833
550.9 | 4.13 | 210.81 | 0 | 94.42 | 86.79 | 78.4 | 78.7 | 20 | Thermal Runaway | 91.52
551.9 | 4.13 | 210.92 | 0 | 94.57 | 86.83 | 78.51 | 78.79 | 20 | Thermal Runaway | 91.60333
552.9 | 4.13 | 211.05 | 0 | 94.71 | 86.92 | 78.7 | 78.83 | 20 | Thermal Runaway | 91.70167
553.9 | 4.13 | 211.22 | 0 | 94.8 | 86.88 | 78.83 | 78.85 | 20 | Thermal Runaway | 91.76333
554.9 | 4.13 | 211.29 | 0 | 94.89 | 86.85 | 78.98 | 78.79 | 20 | Thermal Runaway | 91.8
555.9 | 4.13 | 211.29 | 0 | 94.99 | 86.94 | 79.21 | 78.79 | 20 | Thermal Runaway | 91.87
556.9 | 4.13 | 211.29 | 0 | 95.17 | 87 | 79.45 | 78.8 | 20 | Thermal Runaway | 91.95167
557.9 | 4.13 | 211.29 | 0 | 95.33 | 87 | 79.65 | 78.95 | 20 | Thermal Runaway | 92.03667
558.9 | 4.13 | 211.29 | 0 | 95.45 | 87 | 79.69 | 79.3 | 20 | Thermal Runaway | 92.12167
559.9 | 4.13 | 211.29 | 0 | 95.62 | 86.98 | 79.9 | 79.37 | 20 | Thermal Runaway | 92.19333
560.9 | 4.13 | 211.29 | 0 | 95.69 | 87.14 | 80 | 79.41 | 20 | Thermal Runaway | 92.255
561.9 | 4.13 | 211.33 | 0 | 95.78 | 87.49 | 80.1 | 79.64 | 20 | Thermal Runaway | 92.39
562.9 | 4.13 | 211.31 | 0 | 95.82 | 87.89 | 80.26 | 79.87 | 20 | Thermal Runaway | 92.525
563.9 | 4.13 | 211.29 | 0 | 95.94 | 88.17 | 80.3 | 79.98 | 20 | Thermal Runaway | 92.61333
564.9 | 4.13 | 211.29 | 0 | 96.06 | 88.17 | 80.39 | 79.98 | 20 | Thermal Runaway | 92.64833
565.9 | 4.13 | 211.2 | 0 | 96.23 | 88.15 | 80.45 | 80.06 | 20 | Thermal Runaway | 92.68167
566.9 | 4.13 | 211.1 | 0 | 96.38 | 88.04 | 80.64 | 80.06 | 20 | Thermal Runaway | 92.70333
567.9 | 4.13 | 211.01 | 0 | 96.47 | 88.22 | 80.83 | 80.16 | 20 | Thermal Runaway | 92.78167
568.9 | 4.13 | 211.09 | 0 | 96.47 | 88.71 | 80.95 | 80.3 | 20 | Thermal Runaway | 92.92
569.9 | 4.13 | 211.26 | 0 | 96.48 | 88.88 | 80.95 | 80.39 | 20 | Thermal Runaway | 92.99333
570.9 | 4.13 | 211.42 | 0 | 96.58 | 88.88 | 80.97 | 80.39 | 20 | Thermal Runaway | 93.04
571.9 | 4.13 | 211.57 | 0 | 96.66 | 89.01 | 81.11 | 80.47 | 20 | Thermal Runaway | 93.13667
572.9 | 4.13 | 211.76 | 0 | 96.83 | 88.9 | 81.27 | 80.49 | 20 | Thermal Runaway | 93.20833
573.9 | 4.13 | 211.95 | 0 | 96.92 | 88.9 | 81.36 | 80.59 | 20 | Thermal Runaway | 93.28667
574.9 | 4.13 | 212.13 | 0 | 96.96 | 88.97 | 81.33 | 80.87 | 20 | Thermal Runaway | 93.37667
575.9 | 4.13 | 212.32 | 0 | 97.17 | 88.98 | 81.44 | 81.13 | 20 | Thermal Runaway | 93.50667
576.9 | 4.13 | 212.47 | 0 | 97.24 | 89.14 | 81.55 | 81.2 | 20 | Thermal Runaway | 93.6
577.9 | 4.13 | 212.6 | 0 | 97.31 | 89.29 | 81.48 | 81.23 | 20 | Thermal Runaway | 93.65167
578.9 | 4.13 | 212.79 | 0 | 97.35 | 89.4 | 81.4 | 81.39 | 20 | Thermal Runaway | 93.72167
579.9 | 4.13 | 212.94 | 0 | 97.57 | 89.33 | 81.61 | 81.4 | 20 | Thermal Runaway | 93.80833
580.9 | 4.13 | 213.1 | 0 | 97.7 | 89.29 | 81.73 | 81.38 | 20 | Thermal Runaway | 93.86667
581.9 | 4.13 | 213.27 | 0 | 97.84 | 89.31 | 81.91 | 81.48 | 20 | Thermal Runaway | 93.96833
582.9 | 4.13 | 213.42 | 0 | 98.03 | 89.42 | 82.07 | 81.63 | 20 | Thermal Runaway | 94.095
583.9 | 4.13 | 213.57 | 0 | 98.17 | 89.48 | 82.3 | 81.74 | 20 | Thermal Runaway | 94.21
584.9 | 4.13 | 213.72 | 0 | 98.3 | 89.44 | 82.51 | 81.76 | 20 | Thermal Runaway | 94.28833
585.9 | 4.13 | 213.88 | 0 | 98.36 | 89.61 | 82.63 | 81.82 | 20 | Thermal Runaway | 94.38333
586.9 | 4.13 | 214.04 | 0 | 98.36 | 89.97 | 82.58 | 82.05 | 20 | Thermal Runaway | 94.5
587.9 | 4.13 | 214.2 | 0 | 98.36 | 90.16 | 82.43 | 82.25 | 20 | Thermal Runaway | 94.56667
588.9 | 4.13 | 214.39 | 0 | 98.43 | 90.32 | 82.39 | 82.42 | 20 | Thermal Runaway | 94.65833
589.9 | 4.13 | 214.54 | 0 | 98.51 | 90.41 | 82.41 | 82.56 | 20 | Thermal Runaway | 94.73833
590.9 | 4.13 | 214.7 | 0 | 98.66 | 90.43 | 82.55 | 82.61 | 20 | Thermal Runaway | 94.825
591.9 | 4.13 | 214.87 | 0 | 98.8 | 90.51 | 82.65 | 82.69 | 20 | Thermal Runaway | 94.92
592.9 | 4.13 | 215.04 | 0 | 98.85 | 90.7 | 82.69 | 82.96 | 20 | Thermal Runaway | 95.04
593.9 | 4.13 | 215.36 | 0 | 98.94 | 90.84 | 82.67 | 83.14 | 20 | Thermal Runaway | 95.15833
594.9 | 4.13 | 215.36 | 0 | 99.01 | 90.88 | 82.69 | 83.23 | 20 | Thermal Runaway | 95.195
595.9 | 4.13 | 215.36 | 0 | 99.14 | 90.91 | 82.69 | 83.36 | 20 | Thermal Runaway | 95.24333
596.9 | 4.13 | 215.47 | 0 | 99.31 | 90.95 | 82.73 | 83.42 | 20 | Thermal Runaway | 95.31333
597.9 | 4.13 | 215.62 | 0 | 99.49 | 91.06 | 82.95 | 83.42 | 20 | Thermal Runaway | 95.42333
598.9 | 4.13 | 215.73 | 0 | 99.64 | 91.19 | 83.21 | 83.42 | 20 | Thermal Runaway | 95.53167
599.9 | 4.13 | 215.86 | 0 | 99.74 | 91.33 | 83.48 | 83.45 | 20 | Thermal Runaway | 95.64333
600.9 | 4.13 | 215.97 | 0 | 99.77 | 91.55 | 83.51 | 83.66 | 20 | Thermal Runaway | 95.74333
601.9 | 4.13 | 216.12 | 0 | 99.79 | 91.85 | 83.5 | 83.9 | 20 | Thermal Runaway | 95.86
602.9 | 4.13 | 216.24 | 0 | 99.87 | 92.01 | 83.45 | 84.03 | 20 | Thermal Runaway | 95.93333
603.9 | 4.13 | 216.38 | 0 | 100.05 | 91.98 | 83.47 | 84.07 | 20 | Thermal Runaway | 95.99167
604.9 | 4.13 | 216.51 | 0 | 100.22 | 91.8 | 83.58 | 84.01 | 20 | Thermal Runaway | 96.02
605.9 | 4.13 | 216.65 | 0 | 100.31 | 91.65 | 83.64 | 84.01 | 20 | Thermal Runaway | 96.04333
606.9 | 4.13 | 216.83 | 0 | 100.41 | 91.77 | 83.68 | 84.11 | 20 | Thermal Runaway | 96.13333
607.9 | 4.13 | 217 | 0 | 100.46 | 91.92 | 83.73 | 84.27 | 20 | Thermal Runaway | 96.23
608.9 | 4.13 | 217.13 | 0 | 100.54 | 91.98 | 83.71 | 84.37 | 20 | Thermal Runaway | 96.28833
609.9 | 4.13 | 217.26 | 0 | 100.77 | 91.92 | 83.86 | 84.46 | 20 | Thermal Runaway | 96.37833
610.9 | 4.13 | 217.37 | 0 | 100.89 | 91.96 | 83.91 | 84.68 | 20 | Thermal Runaway | 96.46833
611.9 | 4.13 | 217.49 | 0 | 101.05 | 91.96 | 84.09 | 84.7 | 20 | Thermal Runaway | 96.54833
612.9 | 4.13 | 217.62 | 0 | 101.18 | 91.98 | 84.2 | 84.8 | 20 | Thermal Runaway | 96.63
613.9 | 4.13 | 217.73 | 0 | 101.25 | 92.07 | 84.35 | 84.96 | 20 | Thermal Runaway | 96.72667
614.9 | 4.13 | 217.99 | 0 | 101.28 | 92.35 | 84.37 | 85 | 20 | Thermal Runaway | 96.83167
615.9 | 4.13 | 218.18 | 0 | 101.43 | 92.34 | 84.48 | 85.02 | 20 | Thermal Runaway | 96.90833
616.9 | 4.13 | 218.36 | 0 | 101.58 | 92.31 | 84.74 | 84.9 | 20 | Thermal Runaway | 96.98167
617.9 | 4.13 | 218.53 | 0 | 101.66 | 92.51 | 84.97 | 84.89 | 20 | Thermal Runaway | 97.09333
618.9 | 4.13 | 218.7 | 0 | 101.75 | 92.8 | 85.12 | 84.93 | 20 | Thermal Runaway | 97.21667
619.9 | 4.13 | 218.87 | 0 | 101.81 | 92.98 | 85.19 | 85.06 | 20 | Thermal Runaway | 97.31833
620.9 | 4.13 | 219.01 | 0 | 101.9 | 93.1 | 85.21 | 85.17 | 20 | Thermal Runaway | 97.39833
621.9 | 4.13 | 219.16 | 0 | 102.05 | 93.1 | 85.31 | 85.21 | 20 | Thermal Runaway | 97.47167
622.9 | 4.13 | 219.27 | 0 | 102.09 | 93.19 | 85.34 | 85.3 | 20 | Thermal Runaway | 97.53167
623.9 | 4.13 | 219.42 | 0 | 102.18 | 93.26 | 85.34 | 85.47 | 20 | Thermal Runaway | 97.61167
624.9 | 4.13 | 219.55 | 0 | 102.32 | 93.38 | 85.39 | 85.6 | 20 | Thermal Runaway | 97.70667
625.9 | 4.13 | 219.68 | 0 | 102.48 | 93.53 | 85.64 | 85.65 | 20 | Thermal Runaway | 97.83
626.9 | 4.13 | 219.82 | 0 | 102.63 | 93.58 | 85.85 | 85.65 | 20 | Thermal Runaway | 97.92167
627.9 | 4.13 | 220.08 | 0 | 102.76 | 93.56 | 86.07 | 85.67 | 20 | Thermal Runaway | 98.02333
628.9 | 4.13 | 220.24 | 0 | 102.89 | 93.64 | 86.14 | 85.85 | 20 | Thermal Runaway | 98.12667
629.9 | 4.13 | 220.38 | 0 | 103.04 | 93.58 | 86.25 | 86.09 | 20 | Thermal Runaway | 98.22333
630.9 | 4.13 | 220.47 | 0 | 103.19 | 93.58 | 86.38 | 86.34 | 20 | Thermal Runaway | 98.32667
631.9 | 4.13 | 220.6 | 0 | 103.32 | 93.58 | 86.56 | 86.38 | 20 | Thermal Runaway | 98.40667
632.9 | 4.13 | 220.77 | 0 | 103.51 | 93.77 | 86.82 | 86.25 | 20 | Thermal Runaway | 98.52
633.9 | 4.13 | 220.86 | 0 | 103.6 | 93.82 | 87.03 | 86.23 | 20 | Thermal Runaway | 98.59
634.9 | 4.13 | 220.99 | 0 | 103.67 | 93.88 | 86.97 | 86.41 | 20 | Thermal Runaway | 98.65333
635.9 | 4.13 | 221.07 | 0 | 103.86 | 93.88 | 87.07 | 86.51 | 20 | Thermal Runaway | 98.73167
636.9 | 4.13 | 221.2 | 0 | 104.01 | 93.9 | 87.26 | 86.64 | 20 | Thermal Runaway | 98.835
637.9 | 4.13 | 221.33 | 0 | 104.07 | 94.01 | 87.28 | 86.91 | 20 | Thermal Runaway | 98.93333
638.9 | 4.13 | 221.44 | 0 | 104.22 | 94.16 | 87.26 | 87.11 | 20 | Thermal Runaway | 99.03167
639.9 | 4.13 | 221.57 | 0 | 104.37 | 94.22 | 87.39 | 87.18 | 20 | Thermal Runaway | 99.12167
640.9 | 4.13 | 221.7 | 0 | 104.44 | 94.29 | 87.59 | 87.18 | 20 | Thermal Runaway | 99.2
641.9 | 4.13 | 221.9 | 0 | 104.49 | 94.48 | 87.63 | 87.15 | 20 | Thermal Runaway | 99.275
642.9 | 4.13 | 222.03 | 0 | 104.62 | 94.53 | 87.63 | 87.15 | 20 | Thermal Runaway | 99.32667
643.9 | 4.13 | 222.07 | 0 | 104.77 | 94.57 | 87.67 | 87.18 | 20 | Thermal Runaway | 99.37667
644.9 | 4.13 | 222.05 | 0 | 104.85 | 94.68 | 87.86 | 87.26 | 20 | Thermal Runaway | 99.45
645.9 | 4.13 | 222.01 | 0 | 104.9 | 94.72 | 87.97 | 87.36 | 20 | Thermal Runaway | 99.49333
646.9 | 4.13 | 221.94 | 0 | 104.9 | 95.02 | 87.91 | 87.52 | 20 | Thermal Runaway | 99.54833
647.9 | 4.13 | 221.85 | 0 | 104.92 | 95.39 | 88.08 | 87.74 | 20 | Thermal Runaway | 99.66333
648.9 | 4.13 | 221.81 | 0 | 105 | 95.48 | 88.23 | 87.76 | 20 | Thermal Runaway | 99.71333
649.9 | 4.13 | 221.77 | 0 | 105.08 | 95.48 | 88.25 | 87.8 | 20 | Thermal Runaway | 99.73
650.9 | 4.13 | 221.74 | 0 | 105.24 | 95.55 | 88.36 | 87.84 | 20 | Thermal Runaway | 99.78833
651.9 | 4.13 | 221.7 | 0 | 105.29 | 95.76 | 88.4 | 88.04 | 20 | Thermal Runaway | 99.865
652.9 | 4.13 | 221.62 | 0 | 105.33 | 95.82 | 88.4 | 88.15 | 20 | Thermal Runaway | 99.88667
653.9 | 4.13 | 221.57 | 0 | 105.48 | 95.9 | 88.4 | 88.33 | 20 | Thermal Runaway | 99.94667
654.9 | 4.13 | 221.55 | 0 | 105.74 | 96.17 | 88.53 | 88.71 | 20 | Thermal Runaway | 100.1167
655.9 | 4.13 | 221.55 | 0 | 105.95 | 96.27 | 88.58 | 88.92 | 20 | Thermal Runaway | 100.2117
656.9 | 4.13 | 222.51 | 0 | 106.06 | 96.38 | 88.58 | 89.05 | 20 | Thermal Runaway | 100.43
657.9 | 4.13 | 223.21 | 0 | 106.19 | 96.3 | 88.7 | 89.14 | 20 | Thermal Runaway | 100.59
658.9 | 4.13 | 223.51 | 0 | 106.32 | 96.17 | 88.96 | 89.16 | 20 | Thermal Runaway | 100.6867
659.9 | 4.13 | 223.72 | 0 | 106.49 | 96.17 | 89.2 | 89.12 | 20 | Thermal Runaway | 100.7833
660.9 | 4.13 | 223.9 | 0 | 106.66 | 96.25 | 89.45 | 89.12 | 20 | Thermal Runaway | 100.8967
661.9 | 4.13 | 224.05 | 0 | 106.76 | 96.21 | 89.61 | 89.05 | 20 | Thermal Runaway | 100.9467
662.9 | 4.13 | 224.22 | 0 | 106.82 | 96.27 | 89.59 | 89.13 | 20 | Thermal Runaway | 101.005
663.9 | 4.13 | 224.39 | 0 | 106.84 | 96.57 | 89.55 | 89.31 | 20 | Thermal Runaway | 101.11
664.9 | 4.13 | 224.56 | 0 | 106.92 | 96.58 | 89.59 | 89.41 | 20 | Thermal Runaway | 101.1767
665.9 | 4.13 | 224.7 | 0 | 107.01 | 96.59 | 89.68 | 89.42 | 20 | Thermal Runaway | 101.2333
666.9 | 4.13 | 224.84 | 0 | 107.12 | 96.73 | 89.7 | 89.5 | 20 | Thermal Runaway | 101.315
667.9 | 4.13 | 225.04 | 0 | 107.23 | 96.94 | 89.7 | 89.69 | 20 | Thermal Runaway | 101.4333
668.9 | 4.13 | 225.17 | 0 | 107.29 | 97.16 | 89.73 | 89.74 | 20 | Thermal Runaway | 101.515
669.9 | 4.13 | 225.32 | 0 | 107.43 | 97.09 | 89.91 | 89.82 | 20 | Thermal Runaway | 101.595
670.9 | 4.13 | 225.51 | 0 | 107.63 | 96.88 | 89.98 | 89.89 | 20 | Thermal Runaway | 101.6483
671.9 | 4.13 | 225.71 | 0 | 107.89 | 96.66 | 90.11 | 89.97 | 20 | Thermal Runaway | 101.7233
672.9 | 4.13 | 225.88 | 0 | 108.02 | 96.75 | 90.23 | 90.02 | 20 | Thermal Runaway | 101.8167
673.9 | 4.13 | 225.8 | 0 | 108.07 | 96.91 | 90.35 | 90.02 | 20 | Thermal Runaway | 101.8583
674.9 | 4.13 | 225.67 | 0 | 108.11 | 97.26 | 90.41 | 90.13 | 20 | Thermal Runaway | 101.93
675.9 | 4.13 | 225.67 | 0 | 108.11 | 97.55 | 90.41 | 90.3 | 20 | Thermal Runaway | 102.0067
676.9 | 4.13 | 225.67 | 0 | 108.26 | 97.77 | 90.57 | 90.37 | 20 | Thermal Runaway | 102.1067
677.9 | 4.13 | 225.73 | 0 | 108.38 | 97.91 | 90.71 | 90.44 | 20 | Thermal Runaway | 102.195
678.9 | 4.13 | 225.75 | 0 | 108.5 | 98.11 | 90.75 | 90.58 | 20 | Thermal Runaway | 102.2817
679.9 | 2.5 | 225.59 | 0 | 108.61 | 98.31 | 90.75 | 90.8 | 20 | Thermal Runaway | 102.3433
680.9 | 2.12 | 225.31 | 0 | 108.67 | 98.52 | 90.78 | 91.01 | 20 | Thermal Runaway | 102.3817
681.9 | 1.91 | 225.3 | 0 | 108.68 | 98.79 | 90.73 | 91.12 | 20 | Thermal Runaway | 102.4367
682.9 | 1.78 | 225.41 | 0 | 108.91 | 98.82 | 90.65 | 91.19 | 20 | Thermal Runaway | 102.4967
683.9 | 1.7 | 225.65 | 0 | 108.97 | 99.01 | 90.73 | 91.36 | 20 | Thermal Runaway | 102.62
684.9 | 1.63 | 225.9 | 0 | 109.05 | 99.14 | 90.8 | 91.51 | 20 | Thermal Runaway | 102.7333
685.9 | 1.56 | 226.14 | 0 | 109.18 | 99.25 | 90.84 | 91.57 | 20 | Thermal Runaway | 102.83
686.9 | 1.5 | 226.36 | 0 | 109.33 | 99.34 | 91.03 | 91.64 | 20 | Thermal Runaway | 102.95
687.9 | 1.45 | 226.59 | 0 | 109.44 | 99.44 | 91.21 | 91.7 | 20 | Thermal Runaway | 103.0633
688.9 | 1.4 | 226.79 | 0 | 109.58 | 99.46 | 91.36 | 91.7 | 20 | Thermal Runaway | 103.1483
689.9 | 1.37 | 226.98 | 0 | 109.64 | 99.57 | 91.44 | 91.77 | 20 | Thermal Runaway | 103.2333
690.9 | 1.34 | 227.22 | 0 | 109.72 | 99.92 | 91.44 | 92.02 | 20 | Thermal Runaway | 103.3867
691.9 | 1.32 | 227.43 | 0 | 109.73 | 100.48 | 91.47 | 92.34 | 20 | Thermal Runaway | 103.575
692.9 | 1.3 | 227.59 | 0 | 109.73 | 100.63 | 91.47 | 92.44 | 20 | Thermal Runaway | 103.6433
693.9 | 1.29 | 227.78 | 0 | 109.79 | 100.69 | 91.64 | 92.48 | 20 | Thermal Runaway | 103.73
694.9 | 1.27 | 227.93 | 0 | 109.96 | 100.42 | 91.86 | 92.42 | 20 | Thermal Runaway | 103.765
695.9 | 1.26 | 228.08 | 0 | 110.11 | 100.22 | 92.13 | 92.49 | 20 | Thermal Runaway | 103.8383
696.9 | 1.25 | 228.23 | 0 | 110.29 | 100.22 | 92.34 | 92.57 | 20 | Thermal Runaway | 103.9417
697.9 | 1.25 | 228.38 | 0 | 110.41 | 100.26 | 92.57 | 92.61 | 20 | Thermal Runaway | 104.0383
698.9 | 1.24 | 228.53 | 0 | 110.55 | 100.2 | 92.77 | 92.73 | 20 | Thermal Runaway | 104.13
699.9 | 1.23 | 228.7 | 0 | 110.76 | 100.09 | 92.91 | 92.89 | 20 | Thermal Runaway | 104.225
700.9 | 1.22 | 228.82 | 0 | 110.91 | 100.17 | 93.16 | 92.89 | 20 | Thermal Runaway | 104.325
701.9 | 1.22 | 229.01 | 0 | 111.08 | 100.22 | 93.25 | 92.89 | 20 | Thermal Runaway | 104.4083
702.9 | 1.22 | 229.14 | 0 | 111.21 | 100.15 | 93.44 | 92.89 | 20 | Thermal Runaway | 104.4717
703.9 | 1.21 | 229.29 | 0 | 111.23 | 100.32 | 93.37 | 93.08 | 20 | Thermal Runaway | 104.5483
704.9 | 1.21 | 229.44 | 0 | 111.29 | 100.63 | 93.32 | 93.19 | 20 | Thermal Runaway | 104.645
705.9 | 1.21 | 229.61 | 0 | 111.34 | 100.65 | 93.32 | 93.19 | 20 | Thermal Runaway | 104.685
706.9 | 1.2 | 229.74 | 0 | 111.42 | 100.75 | 93.38 | 93.23 | 20 | Thermal Runaway | 104.7533
707.9 | 1.2 | 229.89 | 0 | 111.57 | 100.94 | 93.51 | 93.32 | 20 | Thermal Runaway | 104.8717
708.9 | 1.2 | 230.13 | 0 | 111.79 | 101.06 | 93.67 | 93.34 | 20 | Thermal Runaway | 104.9983
709.9 | 1.2 | 230.36 | 0 | 111.93 | 101.02 | 93.77 | 93.34 | 20 | Thermal Runaway | 105.07
710.9 | 1.2 | 230.54 | 0 | 112.08 | 100.95 | 93.92 | 93.45 | 20 | Thermal Runaway | 105.1567
711.9 | 1.2 | 230.73 | 0 | 112.1 | 101.2 | 93.92 | 93.71 | 20 | Thermal Runaway | 105.2767
712.9 | 1.2 | 230.89 | 0 | 112.11 | 101.57 | 93.92 | 93.82 | 20 | Thermal Runaway | 105.385
713.9 | 1.2 | 231.05 | 0 | 112.25 | 101.6 | 94.07 | 93.76 | 20 | Thermal Runaway | 105.455
714.9 | 1.2 | 231.23 | 0 | 112.43 | 101.51 | 94.29 | 93.67 | 20 | Thermal Runaway | 105.5217
715.9 | 1.2 | 231.42 | 0 | 112.62 | 101.45 | 94.52 | 93.62 | 20 | Thermal Runaway | 105.605
716.9 | 1.2 | 231.58 | 0 | 112.79 | 101.45 | 94.79 | 93.73 | 20 | Thermal Runaway | 105.7233
717.9 | 1.2 | 231.68 | 0 | 112.92 | 101.45 | 95 | 93.88 | 20 | Thermal Runaway | 105.8217
718.9 | 1.2 | 231.79 | 0 | 113 | 101.53 | 95.11 | 94.03 | 20 | Thermal Runaway | 105.91
719.9 | 1.2 | 231.94 | 0 | 113.07 | 101.68 | 95.21 | 94.12 | 20 | Thermal Runaway | 106.0033
720.9 | 1.19 | 232.07 | 0 | 113.2 | 101.86 | 95.15 | 94.23 | 20 | Thermal Runaway | 106.085
721.9 | 1.19 | 232.11 | 0 | 113.33 | 102.03 | 95.04 | 94.38 | 20 | Thermal Runaway | 106.1483
722.9 | 1.19 | 232.2 | 0 | 113.43 | 101.99 | 95.24 | 94.44 | 20 | Thermal Runaway | 106.2167
723.9 | 1.19 | 231.56 | 0 | 113.56 | 101.92 | 95.41 | 94.53 | 20 | Thermal Runaway | 106.1633
724.9 | 1.19 | 231.13 | 0 | 113.65 | 101.98 | 95.5 | 94.63 | 20 | Thermal Runaway | 106.1483
725.9 | 1.19 | 231.01 | 0 | 113.65 | 102.37 | 95.45 | 94.8 | 20 | Thermal Runaway | 106.2133
726.9 | 1.19 | 231.01 | 0 | 113.65 | 102.7 | 95.43 | 94.87 | 20 | Thermal Runaway | 106.2767
727.9 | 1.19 | 231.04 | 0 | 113.76 | 102.78 | 95.43 | 94.98 | 20 | Thermal Runaway | 106.3317
728.9 | 1.19 | 231.14 | 0 | 113.94 | 102.76 | 95.51 | 95.02 | 20 | Thermal Runaway | 106.395
729.9 | 1.19 | 231.25 | 0 | 114.09 | 102.7 | 95.67 | 95.04 | 20 | Thermal Runaway | 106.4583
730.9 | 1.19 | 231.38 | 0 | 114.19 | 102.63 | 95.67 | 95.23 | 20 | Thermal Runaway | 106.5167
731.9 | 1.19 | 231.51 | 0 | 114.23 | 103.04 | 95.69 | 95.6 | 20 | Thermal Runaway | 106.6783
732.9 | 1.19 | 231.66 | 0 | 114.32 | 103.26 | 95.69 | 95.82 | 20 | Thermal Runaway | 106.7917
733.9 | 1.2 | 231.83 | 0 | 114.5 | 103.18 | 95.84 | 95.86 | 20 | Thermal Runaway | 106.8683
734.9 | 1.2 | 232.22 | 0 | 114.66 | 103.09 | 96.03 | 95.95 | 20 | Thermal Runaway | 106.9917
735.9 | 1.2 | 232.42 | 0 | 114.83 | 103.23 | 96.23 | 95.95 | 20 | Thermal Runaway | 107.11
736.9 | 1.2 | 232.57 | 0 | 114.9 | 103.41 | 96.33 | 95.95 | 20 | Thermal Runaway | 107.1933
737.9 | 1.2 | 232.65 | 0 | 115.06 | 103.5 | 96.36 | 95.97 | 20 | Thermal Runaway | 107.2567
738.9 | 1.2 | 232.76 | 0 | 115.16 | 103.56 | 96.59 | 95.99 | 20 | Thermal Runaway | 107.3433
739.9 | 1.2 | 232.85 | 0 | 115.25 | 103.58 | 96.68 | 96.23 | 20 | Thermal Runaway | 107.4317
740.9 | 1.2 | 232.98 | 0 | 115.33 | 103.97 | 96.68 | 96.55 | 20 | Thermal Runaway | 107.585
741.9 | 1.2 | 233.12 | 0 | 115.35 | 104.36 | 96.68 | 96.8 | 20 | Thermal Runaway | 107.7183
742.9 | 1.2 | 233.26 | 0 | 115.44 | 104.47 | 96.78 | 96.86 | 20 | Thermal Runaway | 107.8017
743.9 | 1.2 | 233.39 | 0 | 115.5 | 104.4 | 96.92 | 96.81 | 20 | Thermal Runaway | 107.8367
744.9 | 1.2 | 233.52 | 0 | 115.7 | 104.59 | 96.96 | 96.73 | 20 | Thermal Runaway | 107.9167
745.9 | 1.21 | 233.71 | 0 | 115.81 | 104.77 | 97.21 | 96.68 | 20 | Thermal Runaway | 108.03
746.9 | 1.21 | 233.86 | 0 | 115.99 | 104.96 | 97.31 | 96.83 | 20 | Thermal Runaway | 108.1583
747.9 | 1.21 | 234.03 | 0 | 116.22 | 105 | 97.37 | 96.96 | 20 | Thermal Runaway | 108.2633
748.9 | 1.21 | 234.16 | 0 | 116.45 | 105.03 | 97.54 | 97.09 | 20 | Thermal Runaway | 108.3783
749.9 | 1.21 | 234.35 | 0 | 116.6 | 105.13 | 97.72 | 97.24 | 20 | Thermal Runaway | 108.5067
750.9 | 1.21 | 234.64 | 0 | 116.63 | 105.41 | 97.7 | 97.48 | 20 | Thermal Runaway | 108.6433
751.9 | 1.21 | 234.77 | 0 | 116.72 | 105.41 | 97.61 | 97.62 | 20 | Thermal Runaway | 108.6883
752.9 | 1.21 | 234.96 | 0 | 116.82 | 105.54 | 97.62 | 97.77 | 20 | Thermal Runaway | 108.785
753.9 | 1.21 | 235.11 | 0 | 117.01 | 105.54 | 97.72 | 97.8 | 20 | Thermal Runaway | 108.8633
754.9 | 1.21 | 235.24 | 0 | 117.16 | 105.57 | 97.78 | 97.9 | 20 | Thermal Runaway | 108.9417
755.9 | 1.21 | 235.33 | 0 | 117.25 | 105.63 | 97.88 | 97.98 | 20 | Thermal Runaway | 109.0117
756.9 | 1.22 | 235.43 | 0 | 117.34 | 105.63 | 98.11 | 97.93 | 20 | Thermal Runaway | 109.0733
757.9 | 1.22 | 235.54 | 0 | 117.41 | 105.79 | 98.13 | 98.1 | 20 | Thermal Runaway | 109.1617
758.9 | 1.22 | 235.62 | 0 | 117.51 | 106.02 | 98.13 | 98.29 | 20 | Thermal Runaway | 109.2617
759.9 | 1.22 | 235.71 | 0 | 117.72 | 105.94 | 98.17 | 98.32 | 20 | Thermal Runaway | 109.31
760.9 | 1.22 | 235.86 | 0 | 117.89 | 105.76 | 98.45 | 98.28 | 20 | Thermal Runaway | 109.3733
761.9 | 1.22 | 235.95 | 0 | 118 | 105.78 | 98.6 | 98.38 | 20 | Thermal Runaway | 109.4517
762.9 | 1.22 | 236.04 | 0 | 118.13 | 105.84 | 98.77 | 98.52 | 20 | Thermal Runaway | 109.55
763.9 | 1.23 | 236.16 | 0 | 118.2 | 106.15 | 98.82 | 98.62 | 20 | Thermal Runaway | 109.6583
764.9 | 1.23 | 236.28 | 0 | 118.37 | 106.28 | 98.82 | 98.8 | 20 | Thermal Runaway | 109.7583
765.9 | 1.23 | 236.4 | 0 | 118.48 | 106.19 | 99.08 | 98.86 | 20 | Thermal Runaway | 109.835
766.9 | 1.23 | 236.58 | 0 | 118.5 | 106.29 | 99.16 | 98.96 | 20 | Thermal Runaway | 109.915
767.9 | 1.23 | 236.81 | 0 | 118.54 | 106.48 | 99.16 | 99.08 | 20 | Thermal Runaway | 110.0117
768.9 | 1.23 | 237.05 | 0 | 118.69 | 106.74 | 99.31 | 99.1 | 20 | Thermal Runaway | 110.1483
769.9 | 1.23 | 237.27 | 0 | 118.85 | 106.96 | 99.51 | 99.12 | 20 | Thermal Runaway | 110.285
770.9 | 1.23 | 237.44 | 0 | 119.02 | 107.02 | 99.54 | 99.14 | 20 | Thermal Runaway | 110.36
771.9 | 1.23 | 237.5 | 0 | 119.15 | 107.16 | 99.63 | 99.29 | 20 | Thermal Runaway | 110.455
772.9 | 1.23 | 237.59 | 0 | 119.27 | 107.14 | 99.76 | 99.38 | 20 | Thermal Runaway | 110.5233
773.9 | 1.24 | 237.7 | 0 | 119.34 | 107.23 | 99.79 | 99.55 | 20 | Thermal Runaway | 110.6017
774.9 | 1.24 | 237.78 | 0 | 119.49 | 107.23 | 99.92 | 99.64 | 20 | Thermal Runaway | 110.6767
775.9 | 1.24 | 237.85 | 0 | 119.51 | 107.23 | 100 | 99.68 | 20 | Thermal Runaway | 110.7117
776.9 | 1.24 | 237.91 | 0 | 119.66 | 107.2 | 100.11 | 99.72 | 20 | Thermal Runaway | 110.7667
777.9 | 1.25 | 237.98 | 0 | 119.86 | 107.16 | 100.3 | 99.83 | 20 | Thermal Runaway | 110.855
778.9 | 1.25 | 238.06 | 0 | 120.12 | 107.2 | 100.48 | 99.85 | 20 | Thermal Runaway | 110.9517
779.9 | 1.25 | 238.17 | 0 | 120.27 | 107.4 | 100.8 | 99.9 | 20 | Thermal Runaway | 111.09
780.9 | 1.25 | 238.3 | 0 | 120.33 | 107.45 | 100.97 | 99.92 | 20 | Thermal Runaway | 111.1617
781.9 | 1.26 | 238.39 | 0 | 120.42 | 107.58 | 101 | 100.07 | 20 | Thermal Runaway | 111.2433
782.9 | 1.26 | 238.52 | 0 | 120.61 | 107.55 | 101.17 | 100.11 | 20 | Thermal Runaway | 111.3267
783.9 | 1.26 | 238.65 | 0 | 120.8 | 107.51 | 101.28 | 100.24 | 20 | Thermal Runaway | 111.4133
784.9 | 1.27 | 238.77 | 0 | 120.96 | 107.55 | 101.53 | 100.35 | 20 | Thermal Runaway | 111.5267
785.9 | 1.51 | 237.88 | 0 | 121.04 | 108.1 | 101.7 | 99.79 | 20 | Thermal Runaway | 111.4183
786.9 | 1.88 | 237.79 | 0 | 121.04 | 108.83 | 101.23 | 99.59 | 20 | Thermal Runaway | 111.4133
787.9 | 1.76 | 238.76 | 0 | 121.07 | 109.36 | 100.81 | 99.97 | 20 | Thermal Runaway | 111.6617
788.9 | 1.61 | 239.14 | 0 | 121.24 | 109.72 | 100.52 | 100.31 | 20 | Thermal Runaway | 111.8217
789.9 | 1.38 | 239.4 | 0 | 121.3 | 110 | 100.52 | 100.64 | 20 | Thermal Runaway | 111.9767
790.9 | 1.3 | 239.57 | 0 | 121.52 | 110.24 | 100.59 | 100.95 | 20 | Thermal Runaway | 112.145
791.9 | 1.23 | 239.68 | 0 | 121.67 | 110.54 | 100.71 | 101.22 | 20 | Thermal Runaway | 112.3033
792.9 | 1.16 | 239.81 | 0 | 121.86 | 110.71 | 100.8 | 101.59 | 20 | Thermal Runaway | 112.4617
793.9 | 1.12 | 240 | 0 | 121.99 | 110.85 | 101 | 101.91 | 20 | Thermal Runaway | 112.625
794.9 | 1.17 | 240.26 | 0 | 121.97 | 111.11 | 101.17 | 102.2 | 20 | Thermal Runaway | 112.785
795.9 | 1.18 | 240.24 | 0 | 121.86 | 111.42 | 101 | 102.35 | 20 | Thermal Runaway | 112.8117
796.9 | 1.31 | 240.35 | 0 | 121.84 | 111.67 | 100.95 | 102.42 | 20 | Thermal Runaway | 112.8717
797.9 | 1.13 | 240.37 | 0 | 121.82 | 111.81 | 100.71 | 102.5 | 20 | Thermal Runaway | 112.8683
798.9 | 1.07 | 240.35 | 0 | 121.78 | 111.75 | 100.52 | 102.53 | 20 | Thermal Runaway | 112.8217
799.9 | 1.06 | 240.35 | 0 | 121.92 | 111.6 | 100.61 | 102.57 | 20 | Thermal Runaway | 112.8417
800.9 | 1.08 | 240.39 | 0 | 121.91 | 111.6 | 100.61 | 102.78 | 20 | Thermal Runaway | 112.8817
801.9 | 1.11 | 240.46 | 0 | 121.91 | 111.66 | 100.38 | 102.99 | 20 | Thermal Runaway | 112.9
802.9 | 1.21 | 240.54 | 0 | 121.86 | 111.77 | 100.31 | 103.11 | 20 | Thermal Runaway | 112.9317
803.9 | 1.66 | 240.61 | 0 | 121.93 | 111.82 | 100.35 | 103.17 | 20 | Thermal Runaway | 112.98
804.9 | 2.12 | 240.67 | 0 | 121.93 | 111.82 | 100.18 | 103.32 | 20 | Thermal Runaway | 112.9867
805.9 | 2.47 | 240.76 | 0 | 121.89 | 112.03 | 100.07 | 103.45 | 20 | Thermal Runaway | 113.0333
806.9 | 2.57 | 240.89 | 0 | 121.92 | 111.82 | 100.07 | 103.47 | 20 | Thermal Runaway | 113.0283
807.9 | 2.62 | 241.02 | 0 | 122.08 | 111.65 | 100.1 | 103.54 | 20 | Thermal Runaway | 113.065
808.9 | 2.74 | 241.21 | 0 | 122.27 | 111.47 | 100.43 | 103.58 | 20 | Thermal Runaway | 113.16
809.9 | 2.83 | 241.32 | 0 | 122.48 | 111.26 | 100.79 | 103.47 | 20 | Thermal Runaway | 113.22
810.9 | 2.87 | 241.47 | 0 | 122.62 | 111.09 | 100.97 | 103.34 | 20 | Thermal Runaway | 113.2483
811.9 | 2.89 | 241.6 | 0 | 122.77 | 110.92 | 101.25 | 103.26 | 20 | Thermal Runaway | 113.3
812.9 | 2.87 | 241.68 | 0 | 122.9 | 110.81 | 101.53 | 103.32 | 20 | Thermal Runaway | 113.3733
813.9 | 2.91 | 241.77 | 0 | 123 | 110.67 | 101.85 | 103.41 | 20 | Thermal Runaway | 113.45
814.9 | 2.91 | 241.85 | 0 | 123.01 | 110.71 | 101.88 | 103.5 | 20 | Thermal Runaway | 113.4917
815.9 | 2.92 | 241.94 | 0 | 123.03 | 110.88 | 101.78 | 103.62 | 20 | Thermal Runaway | 113.5417
816.9 | 2.92 | 242.03 | 0 | 123.01 | 111.12 | 101.52 | 103.85 | 20 | Thermal Runaway | 113.5883
817.9 | 2.92 | 242.16 | 0 | 122.96 | 111.52 | 101.43 | 104.21 | 20 | Thermal Runaway | 113.7133
818.9 | 2.93 | 242.31 | 0 | 122.96 | 111.56 | 101.51 | 104.49 | 20 | Thermal Runaway | 113.805
819.9 | 2.93 | 242.23 | 0 | 123.02 | 111.56 | 101.6 | 104.55 | 20 | Thermal Runaway | 113.8267
820.9 | 2.94 | 242.25 | 0 | 123.03 | 111.48 | 101.64 | 104.55 | 20 | Thermal Runaway | 113.825
821.9 | 2.94 | 242.35 | 0 | 123.09 | 111.32 | 101.64 | 104.55 | 20 | Thermal Runaway | 113.825
822.9 | 2.94 | 242.51 | 0 | 123.24 | 111.21 | 101.74 | 104.55 | 20 | Thermal Runaway | 113.875
823.9 | 2.95 | 242.7 | 0 | 123.44 | 111.17 | 102.09 | 104.59 | 20 | Thermal Runaway | 113.9983
824.9 | 2.78 | 242.87 | 0 | 123.57 | 111.19 | 102.46 | 104.66 | 20 | Thermal Runaway | 114.125
825.9 | 2.75 | 243.04 | 0 | 123.71 | 111.08 | 102.72 | 104.66 | 20 | Thermal Runaway | 114.2017
826.9 | 2.76 | 243.26 | 0 | 123.76 | 111.08 | 102.76 | 104.77 | 20 | Thermal Runaway | 114.2717
827.9 | 2.25 | 243.45 | 0 | 123.76 | 111.19 | 102.53 | 104.96 | 20 | Thermal Runaway | 114.315
828.9 | 2.38 | 243.65 | 0 | 123.86 | 111.19 | 102.7 | 104.98 | 20 | Thermal Runaway | 114.3967
829.9 | 2.29 | 243.84 | 0 | 123.95 | 111.18 | 102.72 | 104.98 | 20 | Thermal Runaway | 114.445
830.9 | 2.37 | 244.01 | 0 | 124.04 | 110.96 | 102.98 | 105.11 | 20 | Thermal Runaway | 114.5167
831.9 | 2.34 | 244.3 | 0 | 124.21 | 110.96 | 103.16 | 105.13 | 20 | Thermal Runaway | 114.6267
832.9 | 2.32 | 244.46 | 0 | 124.36 | 110.83 | 103.28 | 105.13 | 20 | Thermal Runaway | 114.6767
833.9 | 2.4 | 244.64 | 0 | 124.36 | 110.98 | 103.26 | 105.15 | 20 | Thermal Runaway | 114.7317
834.9 | 2.36 | 244.79 | 0 | 124.45 | 111.17 | 103.32 | 105.29 | 20 | Thermal Runaway | 114.8367
835.9 | 2.16 | 244.98 | 0 | 124.52 | 111.39 | 103.43 | 105.39 | 20 | Thermal Runaway | 114.9517
836.9 | 2.09 | 245.27 | 0 | 124.58 | 111.39 | 103.67 | 105.44 | 20 | Thermal Runaway | 115.0583
837.9 | 2.08 | 245.31 | 0 | 124.64 | 111.47 | 103.86 | 105.5 | 20 | Thermal Runaway | 115.13
838.9 | 2.04 | 245.37 | 0 | 124.64 | 111.81 | 103.74 | 105.63 | 20 | Thermal Runaway | 115.1983
839.9 | 2.04 | 245.44 | 0 | 124.62 | 111.9 | 103.71 | 105.65 | 20 | Thermal Runaway | 115.22
840.9 | 2.04 | 245.58 | 0 | 124.71 | 111.69 | 103.75 | 105.61 | 20 | Thermal Runaway | 115.2233
841.9 | 2.04 | 245.71 | 0 | 124.84 | 111.47 | 103.78 | 105.61 | 20 | Thermal Runaway | 115.235
842.9 | 2 | 245.78 | 0 | 124.95 | 111.3 | 103.84 | 105.67 | 20 | Thermal Runaway | 115.2567
843.9 | 2.09 | 245.91 | 0 | 124.95 | 111.53 | 103.88 | 105.9 | 20 | Thermal Runaway | 115.3617
844.9 | 2.04 | 246.08 | 0 | 124.93 | 112.1 | 103.97 | 106.18 | 20 | Thermal Runaway | 115.5433
845.9 | 2.03 | 246.21 | 0 | 124.95 | 112.31 | 104.01 | 106.38 | 20 | Thermal Runaway | 115.6433
846.9 | 2.02 | 246.32 | 0 | 125.08 | 112.31 | 104.03 | 106.43 | 20 | Thermal Runaway | 115.695
847.9 | 2.03 | 246.51 | 0 | 125.16 | 112.08 | 104.11 | 106.3 | 20 | Thermal Runaway | 115.6933
848.9 | 2.05 | 246.62 | 0 | 125.16 | 112.05 | 104.12 | 106.26 | 20 | Thermal Runaway | 115.7017
849.9 | 1.99 | 246.8 | 0 | 125.23 | 112.22 | 104.06 | 106.38 | 20 | Thermal Runaway | 115.7817
850.9 | 2.07 | 246.99 | 0 | 125.36 | 112.42 | 104.03 | 106.49 | 20 | Thermal Runaway | 115.8817
851.9 | 2.04 | 247.16 | 0 | 125.56 | 112.14 | 104.22 | 106.44 | 20 | Thermal Runaway | 115.92
852.9 | 2.15 | 247.4 | 0 | 125.7 | 112.14 | 104.39 | 106.41 | 20 | Thermal Runaway | 116.0067
853.9 | 2.08 | 247.61 | 0 | 125.77 | 112.25 | 104.51 | 106.43 | 20 | Thermal Runaway | 116.095
854.9 | 2.14 | 247.83 | 0 | 125.84 | 112.27 | 104.66 | 106.51 | 20 | Thermal Runaway | 116.185
855.9 | 1.96 | 248.02 | 0 | 125.85 | 112.44 | 104.83 | 106.72 | 20 | Thermal Runaway | 116.31
856.9 | 2.01 | 248.17 | 0 | 125.9 | 112.53 | 104.85 | 106.92 | 20 | Thermal Runaway | 116.395
857.9 | 1.99 | 248.3 | 0 | 125.97 | 112.46 | 104.87 | 106.95 | 20 | Thermal Runaway | 116.425
858.9 | 2.1 | 248.41 | 0 | 126.13 | 112.4 | 105 | 106.98 | 20 | Thermal Runaway | 116.4867
859.9 | 2.12 | 248.56 | 0 | 126.18 | 112.43 | 105.09 | 107.01 | 20 | Thermal Runaway | 116.545
860.9 | 2 | 248.88 | 0 | 126.3 | 112.57 | 105.03 | 107.05 | 20 | Thermal Runaway | 116.6383
861.9 | 2.03 | 248.97 | 0 | 126.39 | 112.72 | 105.03 | 107.16 | 20 | Thermal Runaway | 116.7117
862.9 | 2.15 | 249.02 | 0 | 126.53 | 112.62 | 105.26 | 107.29 | 20 | Thermal Runaway | 116.7867
863.9 | 2.09 | 249.06 | 0 | 126.54 | 112.74 | 105.35 | 107.4 | 20 | Thermal Runaway | 116.8483
864.9 | 2.07 | 249.1 | 0 | 126.41 | 113.07 | 105.35 | 107.59 | 20 | Thermal Runaway | 116.92
865.9 | 2.13 | 249.15 | 0 | 126.37 | 113.15 | 105.33 | 107.66 | 20 | Thermal Runaway | 116.9433
866.9 | 2.13 | 249.23 | 0 | 126.43 | 113.15 | 105.05 | 107.83 | 20 | Thermal Runaway | 116.9483
867.9 | 2.15 | 249.28 | 0 | 126.63 | 113.13 | 105.09 | 107.87 | 20 | Thermal Runaway | 117
868.9 | 1.89 | 249.38 | 0 | 126.69 | 113.13 | 105.13 | 107.92 | 20 | Thermal Runaway | 117.0417
869.9 | 2.08 | 249.47 | 0 | 126.78 | 113.28 | 105.18 | 107.94 | 20 | Thermal Runaway | 117.1083
870.9 | 2.13 | 249.58 | 0 | 126.93 | 113.28 | 105.33 | 107.92 | 20 | Thermal Runaway | 117.1733
871.9 | 2.14 | 249.64 | 0 | 127.05 | 113.24 | 105.51 | 107.85 | 20 | Thermal Runaway | 117.215
872.9 | 2.12 | 249.71 | 0 | 127.33 | 113.18 | 105.69 | 107.83 | 20 | Thermal Runaway | 117.29
873.9 | 2.14 | 249.73 | 0 | 127.43 | 113.15 | 105.95 | 107.81 | 20 | Thermal Runaway | 117.345
874.9 | 2.11 | 249.77 | 0 | 127.51 | 113.21 | 106.06 | 107.79 | 20 | Thermal Runaway | 117.39
875.9 | 2.11 | 249.77 | 0 | 127.56 | 113.43 | 106.04 | 107.85 | 20 | Thermal Runaway | 117.4417
876.9 | 2.08 | 249.58 | 0 | 127.56 | 113.61 | 106.19 | 107.99 | 20 | Thermal Runaway | 117.4883
877.9 | 2.14 | 249.32 | 0 | 127.64 | 113.49 | 106.38 | 108.04 | 20 | Thermal Runaway | 117.4783
878.9 | 2.19 | 249.25 | 0 | 127.75 | 113.41 | 106.55 | 108.04 | 20 | Thermal Runaway | 117.5
879.9 | 2.15 | 249.23 | 0 | 127.78 | 113.43 | 106.66 | 108.09 | 20 | Thermal Runaway | 117.5317
880.9 | 2.09 | 249.25 | 0 | 127.73 | 113.81 | 106.52 | 108.32 | 20 | Thermal Runaway | 117.605
881.9 | 2.09 | 249.32 | 0 | 127.81 | 113.92 | 106.56 | 108.45 | 20 | Thermal Runaway | 117.6767
882.9 | 2.03 | 249.4 | 0 | 127.88 | 113.99 | 106.51 | 108.61 | 20 | Thermal Runaway | 117.7317
883.9 | 2.07 | 249.53 | 0 | 128.04 | 113.93 | 106.7 | 108.75 | 20 | Thermal Runaway | 117.825
884.9 | 2.06 | 249.64 | 0 | 128.16 | 113.87 | 106.98 | 108.86 | 20 | Thermal Runaway | 117.9183
885.9 | 2.12 | 249.49 | 0 | 128.26 | 113.91 | 107.16 | 108.95 | 20 | Thermal Runaway | 117.9617
886.9 | 1.98 | 249.49 | 0 | 128.39 | 113.92 | 107.33 | 108.94 | 20 | Thermal Runaway | 118.0117
887.9 | 1.9 | 249.77 | 0 | 128.56 | 113.93 | 107.5 | 108.86 | 20 | Thermal Runaway | 118.1033
888.9 | 1.95 | 250.07 | 0 | 128.73 | 114.09 | 107.76 | 108.86 | 20 | Thermal Runaway | 118.2517
889.9 | 1.95 | 250.33 | 0 | 128.82 | 114.42 | 107.81 | 109.07 | 20 | Thermal Runaway | 118.4083
890.9 | 2.02 | 250.56 | 0 | 128.83 | 114.68 | 107.76 | 109.17 | 20 | Thermal Runaway | 118.5
891.9 | 2.14 | 250.8 | 0 | 128.85 | 114.73 | 107.54 | 109.21 | 20 | Thermal Runaway | 118.5217
892.9 | 2.09 | 250.97 | 0 | 129.01 | 114.64 | 107.65 | 109.21 | 20 | Thermal Runaway | 118.58
893.9 | 2.07 | 251.13 | 0 | 129.23 | 114.71 | 107.97 | 109.17 | 20 | Thermal Runaway | 118.7017
894.9 | 2.18 | 251.32 | 0 | 129.28 | 114.75 | 108.17 | 109.17 | 20 | Thermal Runaway | 118.7817
895.9 | 2.01 | 251.47 | 0 | 129.38 | 114.73 | 108.3 | 109.19 | 20 | Thermal Runaway | 118.845
896.9 | 2.17 | 251.65 | 0 | 129.47 | 114.64 | 108.54 | 109.27 | 20 | Thermal Runaway | 118.9283
897.9 | 2.09 | 251.82 | 0 | 129.55 | 114.75 | 108.76 | 109.33 | 20 | Thermal Runaway | 119.035
898.9 | 2.16 | 251.95 | 0 | 129.69 | 114.86 | 108.95 | 109.47 | 20 | Thermal Runaway | 119.1533
899.9 | 2.03 | 252.59 | 0 | 129.73 | 114.96 | 109.03 | 109.55 | 20 | Thermal Runaway | 119.31
900.9 | 2.17 | 253.02 | 0 | 129.79 | 115.07 | 109.01 | 109.6 | 20 | Thermal Runaway | 119.415
901.9 | 2.11 | 253.33 | 0 | 129.88 | 115.07 | 109.06 | 109.62 | 20 | Thermal Runaway | 119.4933
902.9 | 2.07 | 253.5 | 0 | 129.93 | 115.14 | 109.1 | 109.68 | 20 | Thermal Runaway | 119.5583
903.9 | 2.19 | 253.61 | 0 | 130.03 | 115.22 | 109.11 | 109.87 | 20 | Thermal Runaway | 119.64
904.9 | 1.9 | 253.74 | 0 | 130.16 | 115.67 | 109.33 | 110.18 | 20 | Thermal Runaway | 119.8467
905.9 | 1.93 | 253.76 | 0 | 130.27 | 115.87 | 109.45 | 110.29 | 20 | Thermal Runaway | 119.94
906.9 | 1.79 | 253.76 | 0 | 130.36 | 115.91 | 109.53 | 110.33 | 20 | Thermal Runaway | 119.9817
907.9 | 1.87 | 253.87 | 0 | 130.49 | 115.94 | 109.66 | 110.33 | 20 | Thermal Runaway | 120.0483
908.9 | 1.95 | 253.95 | 0 | 130.51 | 115.96 | 109.66 | 110.42 | 20 | Thermal Runaway | 120.0833
909.9 | 2.06 | 254.06 | 0 | 130.62 | 116 | 109.64 | 110.48 | 20 | Thermal Runaway | 120.1333
910.9 | 2.11 | 254.17 | 0 | 130.77 | 116.04 | 109.85 | 110.55 | 20 | Thermal Runaway | 120.23
911.9 | 2.12 | 254.27 | 0 | 130.9 | 116.06 | 110.02 | 110.57 | 20 | Thermal Runaway | 120.3033
912.9 | 1.91 | 254.41 | 0 | 130.92 | 116.26 | 110.03 | 110.65 | 20 | Thermal Runaway | 120.3783
913.9 | 2.12 | 254.54 | 0 | 131 | 116.19 | 109.75 | 110.89 | 20 | Thermal Runaway | 120.395
914.9 | 1.96 | 254.66 | 0 | 131.15 | 116.22 | 109.7 | 111 | 20 | Thermal Runaway | 120.455
915.9 | 1.76 | 254.77 | 0 | 131.3 | 116.17 | 109.98 | 111 | 20 | Thermal Runaway | 120.5367
916.9 | 1.93 | 254.88 | 0 | 131.43 | 116.37 | 110.15 | 111.11 | 20 | Thermal Runaway | 120.6567
917.9 | 1.9 | 255.01 | 0 | 131.48 | 116.47 | 110.31 | 111.23 | 20 | Thermal Runaway | 120.75
918.9 | 1.79 | 255.11 | 0 | 131.48 | 116.68 | 110.19 | 111.34 | 20 | Thermal Runaway | 120.8
919.9 | 2.05 | 255.23 | 0 | 131.5 | 116.83 | 110.01 | 111.47 | 20 | Thermal Runaway | 120.84
920.9 | 2.04 | 255.35 | 0 | 131.54 | 117.26 | 109.76 | 111.71 | 20 | Thermal Runaway | 120.9367
921.9 | 1.93 | 255.42 | 0 | 131.59 | 117.78 | 109.7 | 111.85 | 20 | Thermal Runaway | 121.0567
922.9 | 1.9 | 255.55 | 0 | 131.64 | 117.9 | 109.75 | 111.93 | 20 | Thermal Runaway | 121.1283
923.9 | 1.91 | 255.67 | 0 | 131.73 | 117.9 | 109.81 | 111.95 | 20 | Thermal Runaway | 121.1767
924.9 | 2.01 | 255.78 | 0 | 131.82 | 117.88 | 109.7 | 111.95 | 20 | Thermal Runaway | 121.1883
925.9 | 2 | 255.83 | 0 | 131.95 | 117.92 | 109.7 | 112.01 | 20 | Thermal Runaway | 121.235
926.9 | 2.12 | 255.89 | 0 | 132.2 | 117.94 | 109.78 | 112.05 | 20 | Thermal Runaway | 121.31
927.9 | 1.92 | 255.98 | 0 | 132.38 | 117.98 | 110.01 | 112.09 | 20 | Thermal Runaway | 121.4067
928.9 | 1.87 | 256.07 | 0 | 132.41 | 118.23 | 110.03 | 112.22 | 20 | Thermal Runaway | 121.4933
929.9 | 1.86 | 256.23 | 0 | 132.47 | 118.31 | 110.17 | 112.27 | 20 | Thermal Runaway | 121.575
930.9 | 1.79 | 256.3 | 0 | 132.66 | 118.31 | 110.42 | 112.25 | 20 | Thermal Runaway | 121.6567
931.9 | 2.03 | 256.39 | 0 | 132.85 | 118.34 | 110.67 | 112.29 | 20 | Thermal Runaway | 121.7567
932.9 | 1.82 | 256.54 | 0 | 133 | 118.35 | 110.84 | 112.42 | 20 | Thermal Runaway | 121.8583
933.9 | 1.95 | 256.69 | 0 | 133.07 | 118.39 | 110.89 | 112.44 | 20 | Thermal Runaway | 121.9133
934.9 | 1.8 | 256.88 | 0 | 133.09 | 118.8 | 111.06 | 112.48 | 20 | Thermal Runaway | 122.0517
935.9 | 1.88 | 257.08 | 0 | 133.12 | 119 | 111.04 | 112.59 | 20 | Thermal Runaway | 122.1383
936.9 | 2.04 | 257.27 | 0 | 133.16 | 119.08 | 110.96 | 112.69 | 20 | Thermal Runaway | 122.1933
937.9 | 2.05 | 257.44 | 0 | 133.29 | 119.26 | 110.96 | 112.79 | 20 | Thermal Runaway | 122.29
938.9 | 1.97 | 257.62 | 0 | 133.42 | 119.28 | 111.1 | 112.79 | 20 | Thermal Runaway | 122.3683
939.9 | 1.92 | 257.79 | 0 | 133.67 | 119.28 | 111.25 | 112.85 | 20 | Thermal Runaway | 122.4733
940.9 | 1.97 | 257.98 | 0 | 133.86 | 119.23 | 111.45 | 112.92 | 20 | Thermal Runaway | 122.5733
941.9 | 1.98 | 258.17 | 0 | 134 | 119.38 | 111.48 | 113 | 20 | Thermal Runaway | 122.6717
942.9 | 2.08 | 258.35 | 0 | 134.1 | 119.47 | 111.37 | 113.24 | 20 | Thermal Runaway | 122.755
943.9 | 1.93 | 258.82 | 0 | 134.25 | 119.64 | 111.45 | 113.28 | 20 | Thermal Runaway | 122.9067
944.9 | 1.91 | 259.13 | 0 | 134.35 | 119.98 | 111.67 | 113.39 | 20 | Thermal Runaway | 123.0867
945.9 | 1.91 | 259.39 | 0 | 134.43 | 120.14 | 111.8 | 113.43 | 20 | Thermal Runaway | 123.1983
946.9 | 1.92 | 259.64 | 0 | 134.58 | 120.28 | 111.77 | 113.56 | 20 | Thermal Runaway | 123.305
947.9 | 1.92 | 260.03 | 0 | 134.73 | 120.23 | 111.85 | 113.63 | 20 | Thermal Runaway | 123.4117
948.9 | 2.11 | 260.42 | 0 | 134.99 | 120.07 | 112.05 | 113.59 | 20 | Thermal Runaway | 123.52
949.9 | 2.28 | 260.93 | 0 | 135.14 | 119.97 | 112.18 | 113.52 | 20 | Thermal Runaway | 123.6233
950.9 | 2.26 | 261.43 | 0 | 135.23 | 120.12 | 112.33 | 113.52 | 20 | Thermal Runaway | 123.7717
951.9 | 2.26 | 261.74 | 0 | 135.38 | 120.54 | 112.43 | 113.64 | 20 | Thermal Runaway | 123.955
952.9 | 2.32 | 261.95 | 0 | 135.4 | 121.04 | 112.36 | 113.87 | 20 | Thermal Runaway | 124.1033
953.9 | 2.3 | 262.15 | 0 | 135.45 | 121.39 | 112.29 | 114.22 | 20 | Thermal Runaway | 124.25
954.9 | 2.22 | 262.27 | 0 | 135.55 | 121.65 | 112.31 | 114.51 | 20 | Thermal Runaway | 124.3817
955.9 | 2.14 | 262.49 | 0 | 135.65 | 121.95 | 112.44 | 114.64 | 20 | Thermal Runaway | 124.5283
956.9 | 2.28 | 262.77 | 0 | 135.83 | 122.22 | 112.42 | 114.77 | 20 | Thermal Runaway | 124.6683
957.9 | 2.32 | 262.92 | 0 | 136.11 | 122.25 | 112.38 | 115.02 | 20 | Thermal Runaway | 124.78
958.9 | 2.21 | 263.01 | 0 | 136.14 | 122.4 | 112.36 | 115.37 | 20 | Thermal Runaway | 124.88
959.9 | 2.07 | 263.09 | 0 | 136.16 | 122.47 | 112.32 | 115.53 | 20 | Thermal Runaway | 124.9283
960.9 | 2.35 | 263.16 | 0 | 136.34 | 122.64 | 112.4 | 115.74 | 20 | Thermal Runaway | 125.0467
961.9 | 2.21 | 263.22 | 0 | 136.55 | 122.83 | 112.7 | 115.87 | 20 | Thermal Runaway | 125.195
962.9 | 2.27 | 263.31 | 0 | 136.67 | 122.88 | 112.87 | 115.81 | 20 | Thermal Runaway | 125.2567
963.9 | 2.2 | 263.46 | 0 | 136.67 | 122.86 | 112.87 | 115.76 | 20 | Thermal Runaway | 125.27
964.9 | 2.17 | 263.48 | 0 | 136.88 | 122.89 | 113 | 115.82 | 20 | Thermal Runaway | 125.345
965.9 | 2.3 | 263.55 | 0 | 136.99 | 123.13 | 113 | 116.04 | 20 | Thermal Runaway | 125.4517
966.9 | 2.22 | 263.69 | 0 | 137.18 | 123.31 | 113.15 | 116.19 | 20 | Thermal Runaway | 125.5867
967.9 | 2.05 | 263.84 | 0 | 137.34 | 123.52 | 113.22 | 116.45 | 20 | Thermal Runaway | 125.7283
968.9 | 2.1 | 264.02 | 0 | 137.49 | 123.67 | 113.3 | 116.67 | 20 | Thermal Runaway | 125.8583
969.9 | 1.88 | 264.19 | 0 | 137.7 | 123.82 | 113.51 | 116.73 | 20 | Thermal Runaway | 125.9917
970.9 | 1.82 | 264.43 | 0 | 137.95 | 123.85 | 113.79 | 116.67 | 20 | Thermal Runaway | 126.115
971.9 | 1.95 | 264.66 | 0 | 138.18 | 123.93 | 113.97 | 116.66 | 20 | Thermal Runaway | 126.2333
972.9 | 2.03 | 264.82 | 0 | 138.29 | 123.99 | 114.06 | 116.92 | 20 | Thermal Runaway | 126.3467
973.9 | 2.09 | 265.03 | 0 | 138.43 | 123.98 | 114.19 | 117.03 | 20 | Thermal Runaway | 126.4433
974.9 | 1.85 | 265.22 | 0 | 138.68 | 123.99 | 114.43 | 117.12 | 20 | Thermal Runaway | 126.5733
975.9 | 2.07 | 265.44 | 0 | 138.92 | 124.21 | 114.66 | 117.12 | 20 | Thermal Runaway | 126.725
976.9 | 2.26 | 265.66 | 0 | 139.15 | 124.61 | 114.92 | 117.12 | 20 | Thermal Runaway | 126.91
977.9 | 1.95 | 265.88 | 0 | 139.24 | 124.99 | 114.94 | 117.27 | 20 | Thermal Runaway | 127.0533
978.9 | 2.1 | 266.09 | 0 | 139.33 | 125.48 | 114.84 | 117.46 | 20 | Thermal Runaway | 127.2
979.9 | 2.1 | 266.31 | 0 | 139.38 | 125.87 | 114.79 | 117.67 | 20 | Thermal Runaway | 127.3367
980.9 | 1.87 | 266.5 | 0 | 139.64 | 125.79 | 114.68 | 117.91 | 20 | Thermal Runaway | 127.42
981.9 | 1.86 | 266.74 | 0 | 139.93 | 125.62 | 115.01 | 117.98 | 20 | Thermal Runaway | 127.5467
982.9 | 2.01 | 267.02 | 0 | 140.06 | 125.64 | 115.37 | 118 | 20 | Thermal Runaway | 127.6817
983.9 | 1.95 | 267.27 | 0 | 140.23 | 125.9 | 115.5 | 118.2 | 20 | Thermal Runaway | 127.85
984.9 | 2 | 267.58 | 0 | 140.43 | 126.05 | 115.48 | 118.33 | 20 | Thermal Runaway | 127.9783
985.9 | 2.03 | 267.96 | 0 | 140.53 | 126.24 | 115.4 | 118.52 | 20 | Thermal Runaway | 128.1083
986.9 | 2.01 | 268.48 | 0 | 140.77 | 126.33 | 115.42 | 118.69 | 20 | Thermal Runaway | 128.2817
987.9 | 2.14 | 268.87 | 0 | 141.05 | 126.49 | 115.55 | 118.87 | 20 | Thermal Runaway | 128.4717
988.9 | 2.17 | 269.23 | 0 | 141.31 | 126.71 | 115.7 | 118.95 | 20 | Thermal Runaway | 128.65
989.9 | 2.08 | 269.58 | 0 | 141.5 | 126.76 | 115.7 | 119.17 | 20 | Thermal Runaway | 128.785
990.9 | 1.98 | 270.01 | 0 | 141.78 | 126.74 | 115.8 | 119.28 | 20 | Thermal Runaway | 128.935
991.9 | 1.97 | 270.46 | 0 | 141.99 | 126.54 | 116.1 | 119.32 | 20 | Thermal Runaway | 129.0683
992.9 | 2.06 | 270.96 | 0 | 142.27 | 126.41 | 116.5 | 119.26 | 20 | Thermal Runaway | 129.2333
993.9 | 1.99 | 271.67 | 0 | 142.55 | 126.48 | 116.96 | 119.3 | 20 | Thermal Runaway | 129.4933
994.9 | 2.16 | 272.27 | 0 | 142.75 | 126.84 | 117.23 | 119.51 | 20 | Thermal Runaway | 129.7667
995.9 | 2.06 | 272.83 | 0 | 143.05 | 127.02 | 117.34 | 119.79 | 20 | Thermal Runaway | 130.005
996.9 | 2.2 | 273.42 | 0 | 143.23 | 127.3 | 117.72 | 119.95 | 20 | Thermal Runaway | 130.27
997.9 | 2.07 | 274.04 | 0 | 143.49 | 127.58 | 118.05 | 120.1 | 20 | Thermal Runaway | 130.5433
998.9 | 1.97 | 274.71 | 0 | 143.75 | 127.68 | 118.36 | 120.28 | 20 | Thermal Runaway | 130.7967
999.9 | 2.02 | 275.4 | 0 | 143.96 | 127.91 | 118.54 | 120.48 | 20 | Thermal Runaway | 131.0483
1000.9 | 1.96 | 276.24 | 0 | 144.17 | 127.98 | 118.67 | 120.57 | 20 | Thermal Runaway | 131.2717
1001.9 | 2.03 | 277.17 | 0 | 144.39 | 128.32 | 118.97 | 120.78 | 20 | Thermal Runaway | 131.605
1002.9 | 2.04 | 278.11 | 0 | 144.7 | 128.71 | 119.16 | 121.1 | 20 | Thermal Runaway | 131.9633
1003.9 | 2.04 | 279.21 | 0 | 145.07 | 129.08 | 119.45 | 121.39 | 20 | Thermal Runaway | 132.3667
1004.9 | 2.07 | 280.46 | 0 | 145.29 | 129.19 | 119.47 | 121.49 | 20 | Thermal Runaway | 132.65
1005.9 | 1.94 | 281.99 | 0 | 145.57 | 129.36 | 119.47 | 121.75 | 20 | Thermal Runaway | 133.0233
1006.9 | 1.79 | 284.25 | 0 | 145.92 | 129.7 | 119.55 | 121.89 | 20 | Thermal Runaway | 133.5517
1007.9 | 1.68 | 287.09 | 0 | 146.35 | 129.8 | 119.66 | 121.95 | 20 | Thermal Runaway | 134.1417
1008.9 | 1.55 | 290.13 | 0 | 146.67 | 130.01 | 119.71 | 121.99 | 20 | Thermal Runaway | 134.7517
1009.9 | 1.69 | 293.93 | 0 | 146.96 | 130.3 | 119.87 | 122.01 | 20 | Thermal Runaway | 135.5117
1010.9 | 0.01 | 307.12 | 0 | 225.26 | 222.51 | 229.27 | 208.01 | 20 | Thermal Runaway | 198.695
1011.9 | 0.3 | 338.79 | 0 | 261.16 | 275.11 | 259.65 | 262.83 | 20 | Thermal Runaway | 232.9233
1012.9 | 0.02 | 373.36 | 0 | 300.88 | 289.9 | 296.32 | 304.48 | 20 | Thermal Runaway | 260.8233
1013.9 | 0.02 | 422.42 | 0 | 314.49 | 295.84 | 341.73 | 321.48 | 20 | Thermal Runaway | 282.66
1014.9 | 0 | 455.64 | 0 | 332.72 | 296.13 | 447.64 | 399.3 | 20 | Thermal Runaway | 321.905
1015.9 | 0 | 493.88 | 0 | 349.77 | 299.2 | 585.16 | 424.79 | 20 | Thermal Runaway | 358.8
1016.9 | 0 | 524.83 | 0 | 365.65 | 306.06 | 565.9 | 430.19 | 20 | Thermal Runaway | 365.4383
1017.9 | 0 | 549.27 | 0 | 380.47 | 315.62 | 549.77 | 431.1 | 20 | Thermal Runaway | 371.0383
1018.9 | 0 | 568.9 | 0 | 395.4 | 323.87 | 549.21 | 424.45 | 20 | Thermal Runaway | 376.9717
1019.9 | 0 | 585.65 | 0 | 411.45 | 330.26 | 516.9 | 418.6 | 20 | Thermal Runaway | 377.1433
1020.9 | 0 | 599.9 | 0 | 425.7 | 336.18 | 488.13 | 415.5 | 20 | Thermal Runaway | 377.5683
1021.9 | 0 | 612.34 | 0 | 438.19 | 340.44 | 486.59 | 415.46 | 20 | Thermal Runaway | 382.17
1022.9 | 0 | 622.83 | 0 | 449.66 | 345.58 | 462.67 | 418.11 | 20 | Thermal Runaway | 383.1417
1023.9 | 0 | 631.97 | 0 | 458.64 | 351.31 | 449.91 | 420.55 | 20 | Thermal Runaway | 385.3967
1024.9 | 0.01 | 640.77 | 0 | 465.99 | 356.41 | 442.57 | 423.85 | 20 | Thermal Runaway | 388.265
1025.9 | 0.02 | 648.52 | 0 | 471.42 | 359.46 | 441.45 | 424.54 | 20 | Thermal Runaway | 390.8983
1026.9 | 0.04 | 655.25 | 0 | 475.99 | 363.4 | 435.37 | 426.31 | 20 | Thermal Runaway | 392.72
1027.9 | 0.05 | 660.98 | 0 | 478.85 | 366.67 | 426.33 | 427.73 | 20 | Thermal Runaway | 393.4267
1028.9 | 0 | 664.77 | 0 | 480.07 | 370.45 | 425.11 | 429.25 | 20 | Thermal Runaway | 394.9417
1029.9 | 0 | 668.34 | 0 | 480.23 | 370.9 | 418.14 | 426.78 | 20 | Thermal Runaway | 394.065
1030.9 | 0 | 671.62 | 0 | 479.31 | 371.73 | 414.14 | 422.27 | 20 | Thermal Runaway | 393.1783
1031.9 | 0 | 674.35 | 0 | 477.39 | 372.17 | 410.28 | 418.84 | 20 | Thermal Runaway | 392.1717
1032.9 | 0 | 676.57 | 0 | 475.45 | 371.56 | 408.41 | 416.44 | 20 | Thermal Runaway | 391.405
1033.9 | 0 | 679.13 | 0 | 473.03 | 372.74 | 403.05 | 413.22 | 20 | Thermal Runaway | 390.195
1034.9 | 0 | 681.56 | 0 | 469.89 | 371.67 | 401.01 | 411.86 | 20 | Thermal Runaway | 389.3317
1035.9 | 0 | 683.75 | 0 | 466 | 370.25 | 394.63 | 409.7 | 20 | Thermal Runaway | 387.3883
1036.9 | 0 | 685.94 | 0 | 462.28 | 366.7 | 393.01 | 405.75 | 20 | Thermal Runaway | 385.6133
1037.9 | 0 | 687.95 | 0 | 458.79 | 364.72 | 390 | 402.72 | 20 | Thermal Runaway | 384.03
1038.9 | 0 | 689.66 | 0 | 451.92 | 363.39 | 386.55 | 400.95 | 20 | Thermal Runaway | 382.0783
1039.9 | 0 | 691.25 | 0 | 443.12 | 361.42 | 380.62 | 397.52 | 20 | Thermal Runaway | 378.9883
1040.9 | 0 | 692.61 | 0 | 434.71 | 360.65 | 379.31 | 395.69 | 20 | Thermal Runaway | 377.1617
1041.9 | 0 | 693.74 | 0 | 428.07 | 359.05 | 376.65 | 394.04 | 20 | Thermal Runaway | 375.2583
1042.9 | 0 | 694.66 | 0 | 422.71 | 356.01 | 371.87 | 389.7 | 20 | Thermal Runaway | 372.4917
1043.9 | 0 | 695.34 | 0 | 417.92 | 352.97 | 368.09 | 385.57 | 20 | Thermal Runaway | 369.9817
1044.9 | 0 | 695.77 | 0 | 413.8 | 350.93 | 360.6 | 382.86 | 20 | Thermal Runaway | 367.3267
1045.9 | 0 | 696.03 | 0 | 409.78 | 348.19 | 354.56 | 378.38 | 20 | Thermal Runaway | 364.49
1046.9 | 0 | 696.1 | 0 | 406.03 | 345.8 | 351.36 | 374.07 | 20 | Thermal Runaway | 362.2267
1047.9 | 0 | 696.04 | 0 | 402.38 | 344.05 | 345.49 | 370.04 | 20 | Thermal Runaway | 359.6667
1048.9 | 0 | 695.76 | 0 | 398.66 | 341.71 | 339.44 | 366.73 | 20 | Thermal Runaway | 357.05
1049.9 | 0 | 695.26 | 0 | 394.98 | 339.06 | 337.89 | 362.88 | 20 | Thermal Runaway | 355.0117
1050.9 | 0 | 694.51 | 0 | 391.36 | 337.04 | 336.4 | 359.53 | 20 | Thermal Runaway | 353.14
1051.9 | 0 | 693.6 | 0 | 388.07 | 335.25 | 336.11 | 357.01 | 20 | Thermal Runaway | 351.6733
1052.9 | 0 | 692.57 | 0 | 384.76 | 333.58 | 330.92 | 354.52 | 20 | Thermal Runaway | 349.3917
1053.9 | 0 | 691.45 | 0 | 381.36 | 330.64 | 327.99 | 350.37 | 20 | Thermal Runaway | 346.9683
1054.9 | 0 | 690.14 | 0 | 378.14 | 327.83 | 325.61 | 346.53 | 20 | Thermal Runaway | 344.7083
1055.9 | 0 | 688.78 | 0 | 374.94 | 324.74 | 321.42 | 342.56 | 20 | Thermal Runaway | 342.0733
1056.9 | 0 | 687.35 | 0 | 371.8 | 322.05 | 314.4 | 338.94 | 20 | Thermal Runaway | 339.09
1057.9 | 0 | 685.78 | 0 | 368.46 | 319.26 | 310.91 | 335.6 | 20 | Thermal Runaway | 336.6683
1058.9 | 0 | 684.19 | 0 | 365.47 | 316.54 | 308.76 | 332.86 | 20 | Thermal Runaway | 334.6367
1059.9 | 0 | 682.59 | 0 | 362.57 | 314.17 | 304.09 | 329.69 | 20 | Thermal Runaway | 332.185
1060.9 | 0 | 680.91 | 0 | 359.44 | 311.68 | 303.11 | 326.35 | 20 | Thermal Runaway | 330.2483
1061.9 | 0 | 679.23 | 0 | 356.43 | 309.49 | 301.94 | 323.96 | 20 | Thermal Runaway | 328.5083
1062.9 | 0 | 677.48 | 0 | 353.46 | 307.19 | 299.26 | 321.11 | 20 | Thermal Runaway | 326.4167
1063.9 | 0 | 675.78 | 0 | 350.66 | 305.29 | 296.63 | 318.72 | 20 | Thermal Runaway | 324.5133
1064.9 | 0 | 674.03 | 0 | 347.91 | 303.11 | 294.14 | 316.91 | 20 | Thermal Runaway | 322.6833
1065.9 | 0 | 672.26 | 0 | 345.26 | 300.59 | 293.24 | 313.91 | 20 | Thermal Runaway | 320.8767
1066.9 | 0 | 670.41 | 0 | 342.82 | 298.41 | 286.73 | 311.04 | 20 | Thermal Runaway | 318.235
1067.9 | 0 | 668.6 | 0 | 340.03 | 296.53 | 281.93 | 307.94 | 20 | Thermal Runaway | 315.8383
1068.9 | 0 | 666.76 | 0 | 337.39 | 294.44 | 278.4 | 305.34 | 20 | Thermal Runaway | 313.7217
1069.9 | 0 | 664.93 | 0 | 334.97 | 292.2 | 278.89 | 303.18 | 20 | Thermal Runaway | 312.3617
1070.9 | 0 | 663.1 | 0 | 332.72 | 290.22 | 275.96 | 300.3 | 20 | Thermal Runaway | 310.3833
1071.9 | 0 | 661.25 | 0 | 330.47 | 288.08 | 276.67 | 297.64 | 20 | Thermal Runaway | 309.0183
1072.9 | 0 | 659.42 | 0 | 328.16 | 285.22 | 277.11 | 294.69 | 20 | Thermal Runaway | 307.4333
1073.9 | 0 | 657.61 | 0 | 326.03 | 282.84 | 275.29 | 292.35 | 20 | Thermal Runaway | 305.6867
1074.9 | 0 | 655.75 | 0 | 323.89 | 280.17 | 275.46 | 289.56 | 20 | Thermal Runaway | 304.1383
1075.9 | 0 | 653.92 | 0 | 322.09 | 277.57 | 273.7 | 286.98 | 20 | Thermal Runaway | 302.3767
1076.9 | 0 | 652.11 | 0 | 320.03 | 275.74 | 270.98 | 284.55 | 20 | Thermal Runaway | 300.5683
1077.9 | 0 | 650.3 | 0 | 317.84 | 273.48 | 270.24 | 281.66 | 20 | Thermal Runaway | 298.92
1078.9 | 0 | 648.42 | 0 | 315.76 | 271.38 | 268.19 | 278.52 | 20 | Thermal Runaway | 297.045
1079.9 | 0 | 646.56 | 0 | 313.9 | 269.65 | 267.32 | 275.72 | 20 | Thermal Runaway | 295.525
1080.9 | 0 | 644.69 | 0 | 312.1 | 268.03 | 262.63 | 273.2 | 20 | Thermal Runaway | 293.4417
1081.9 | 0 | 642.8 | 0 | 310.32 | 266.34 | 260.59 | 270.46 | 20 | Thermal Runaway | 291.7517
1082.9 | 0 | 641 | 0 | 308.45 | 264.57 | 260.61 | 267.95 | 20 | Thermal Runaway | 290.43
1083.9 | 0 | 639.13 | 0 | 306.63 | 262.9 | 260.33 | 265.37 | 20 | Thermal Runaway | 289.06
1084.9 | 0 | 637.36 | 0 | 304.82 | 261.14 | 258.52 | 263.25 | 20 | Thermal Runaway | 287.515
1085.9 | 0 | 635.51 | 0 | 303.16 | 259.34 | 257 | 261.81 | 20 | Thermal Runaway | 286.1367
1086.9 | 0 | 633.65 | 0 | 301.51 | 257.92 | 255.07 | 259.82 | 20 | Thermal Runaway | 284.6617
1087.9 | 0 | 631.78 | 0 | 299.74 | 256.57 | 252.66 | 258.29 | 20 | Thermal Runaway | 283.1733
1088.9 | 0 | 629.95 | 0 | 297.99 | 255.44 | 249.84 | 257.69 | 20 | Thermal Runaway | 281.8183
1089.9 | 0 | 628.15 | 0 | 296.28 | 253.75 | 246.51 | 255.21 | 20 | Thermal Runaway | 279.9833
1090.9 | 0 | 626.39 | 0 | 294.65 | 252.28 | 247.61 | 252.81 | 20 | Thermal Runaway | 278.9567
1091.9 | 0 | 624.6 | 0 | 292.9 | 250.4 | 244.61 | 250.37 | 20 | Thermal Runaway | 277.1467
1092.9 | 0 | 622.85 | 0 | 291.29 | 248.22 | 241.19 | 248.03 | 20 | Thermal Runaway | 275.2633
1093.9 | 0 | 621.16 | 0 | 289.78 | 246.67 | 237.04 | 246.24 | 20 | Thermal Runaway | 273.4817
1094.9 | 0 | 619.45 | 0 | 287.79 | 245.85 | 238.19 | 244.91 | 20 | Thermal Runaway | 272.6983
1095.9 | 0 | 617.72 | 0 | 285.96 | 244.84 | 234.93 | 243.41 | 20 | Thermal Runaway | 271.1433
1096.9 | 0 | 616.06 | 0 | 284.33 | 242.74 | 234.05 | 241.48 | 20 | Thermal Runaway | 269.7767
1097.9 | 0 | 614.42 | 0 | 282.9 | 241.51 | 233.99 | 239.97 | 20 | Thermal Runaway | 268.7983
1098.9 | 0 | 612.79 | 0 | 281.29 | 240.47 | 232.63 | 238.24 | 20 | Thermal Runaway | 267.57
1099.9 | 0 | 611.19 | 0 | 279.84 | 239.06 | 230.83 | 236.63 | 20 | Thermal Runaway | 266.2583
1100.9 | 0 | 609.48 | 0 | 278.4 | 237.62 | 228.4 | 234.73 | 20 | Thermal Runaway | 264.7717
1101.9 | 0 | 607.76 | 0 | 276.98 | 236.33 | 225.53 | 233.49 | 20 | Thermal Runaway | 263.3483
1102.9 | 0 | 606.17 | 0 | 275.56 | 235.16 | 224.37 | 232.14 | 20 | Thermal Runaway | 262.2333
1103.9 | 0.03 | 604.54 | 0 | 274.07 | 234.36 | 218.23 | 230.91 | 20 | Thermal Runaway | 260.3517
1104.9 | 0.05 | 602.95 | 0 | 272.47 | 233.55 | 218.98 | 229.47 | 20 | Thermal Runaway | 259.57
1105.9 | 0.07 | 601.38 | 0 | 270.86 | 232.14 | 217.79 | 227.34 | 20 | Thermal Runaway | 258.2517
1106.9 | 0.09 | 599.85 | 0 | 269.24 | 230.63 | 219.44 | 225.59 | 20 | Thermal Runaway | 257.4583
1107.9 | 0.11 | 598.32 | 0 | 267.93 | 229.46 | 216.48 | 224.07 | 20 | Thermal Runaway | 256.0433
1108.9 | 0.14 | 596.79 | 0 | 266.71 | 228.56 | 208.73 | 222.87 | 20 | Thermal Runaway | 253.9433
1109.9 | 0.17 | 595.32 | 0 | 265.42 | 227.39 | 207.74 | 221.14 | 20 | Thermal Runaway | 252.835
1110.9 | 0.2 | 593.8 | 0 | 264.12 | 226.03 | 207.42 | 219.88 | 20 | Thermal Runaway | 251.875
1111.9 | 0.23 | 592.29 | 0 | 262.89 | 224.68 | 207.65 | 218.36 | 20 | Thermal Runaway | 250.9783
1112.9 | 0.27 | 590.8 | 0 | 261.72 | 223.23 | 207.49 | 216.7 | 20 | Thermal Runaway | 249.99
1113.9 | 0.3 | 589.27 | 0 | 260.63 | 222.19 | 208.41 | 215.62 | 20 | Thermal Runaway | 249.3533
1114.9 | 0.34 | 587.76 | 0 | 259.32 | 221.86 | 207.63 | 215.21 | 20 | Thermal Runaway | 248.63
1115.9 | 0.37 | 586.29 | 0 | 257.91 | 221.13 | 201.24 | 214.06 | 20 | Thermal Runaway | 246.7717
1116.9 | 0.39 | 584.79 | 0 | 256.54 | 219.89 | 201.08 | 212.44 | 20 | Thermal Runaway | 245.79
1117.9 | 0.42 | 583.3 | 0 | 255.32 | 218.79 | 199.25 | 211.35 | 20 | Thermal Runaway | 244.6683
1118.9 | 0.43 | 581.83 | 0 | 254.28 | 217.33 | 195.18 | 210.22 | 20 | Thermal Runaway | 243.14
1119.9 | 0.44 | 580.39 | 0 | 253.08 | 216.14 | 197.98 | 208.93 | 20 | Thermal Runaway | 242.7533
1120.9 | 0.43 | 578.95 | 0 | 252.01 | 215.27 | 196.71 | 208.04 | 20 | Thermal Runaway | 241.83
1121.9 | 0.38 | 577.54 | 0 | 250.68 | 214.83 | 193.4 | 206.98 | 20 | Thermal Runaway | 240.5717
1122.9 | 0.39 | 576.1 | 0 | 249.28 | 213.64 | 193.27 | 205.39 | 20 | Thermal Runaway | 239.6133
1123.9 | 0.36 | 574.7 | 0 | 248.19 | 212.45 | 190.92 | 204.54 | 20 | Thermal Runaway | 238.4667
1124.9 | 0.21 | 573.29 | 0 | 247.06 | 210.99 | 190.21 | 202.87 | 20 | Thermal Runaway | 237.4033
1125.9 | 0.19 | 571.83 | 0 | 245.83 | 209.62 | 188.67 | 201.2 | 20 | Thermal Runaway | 236.1917
1126.9 | 0.11 | 570.43 | 0 | 244.73 | 208.01 | 189.82 | 199.88 | 20 | Thermal Runaway | 235.4783
1127.9 | 0.11 | 569.04 | 0 | 243.71 | 206.88 | 189.81 | 198.28 | 20 | Thermal Runaway | 234.62
1128.9 | 0 | 567.64 | 0 | 242.68 | 205.61 | 189.58 | 196.76 | 20 | Thermal Runaway | 233.7117
1129.9 | 0 | 566.2 | 0 | 241.72 | 204.01 | 187.2 | 195.32 | 20 | Thermal Runaway | 232.4083
1130.9 | 0 | 564.8 | 0 | 240.72 | 203.51 | 186.25 | 194.45 | 20 | Thermal Runaway | 231.6217
1131.9 | 0 | 563.37 | 0 | 239.68 | 203.23 | 184.79 | 193.65 | 20 | Thermal Runaway | 230.7867
1132.9 | 0 | 561.98 | 0 | 238.72 | 202.63 | 185.08 | 192.49 | 20 | Thermal Runaway | 230.15
1133.9 | 0 | 560.7 | 0 | 237.74 | 201.98 | 186.77 | 191.48 | 20 | Thermal Runaway | 229.7783
1134.9 | 0 | 559.35 | 0 | 236.79 | 201.32 | 186.41 | 190.49 | 20 | Thermal Runaway | 229.06
1135.9 | 0 | 558.01 | 0 | 235.82 | 200.54 | 183.12 | 189.36 | 20 | Thermal Runaway | 227.8083
1136.9 | 0 | 556.75 | 0 | 234.64 | 199.76 | 178.34 | 188.29 | 20 | Thermal Runaway | 226.2967
1137.9 | 0 | 555.55 | 0 | 233.63 | 199.01 | 177.78 | 187.85 | 20 | Thermal Runaway | 225.6367
1138.9 | 0 | 554.23 | 0 | 232.75 | 197.56 | 179.36 | 187.41 | 20 | Thermal Runaway | 225.2183
1139.9 | 0 | 553 | 0 | 231.88 | 196.63 | 176.8 | 185.89 | 20 | Thermal Runaway | 224.0333
1140.9 | 0 | 551.81 | 0 | 230.91 | 195.27 | 177.18 | 184.63 | 20 | Thermal Runaway | 223.3
1141.9 | 0 | 550.65 | 0 | 229.96 | 194.35 | 177.44 | 183.49 | 20 | Thermal Runaway | 222.6483
1142.9 | 0 | 549.47 | 0 | 228.95 | 193.73 | 176.16 | 182.18 | 20 | Thermal Runaway | 221.7483
1143.9 | 0 | 548.28 | 0 | 227.89 | 193.04 | 174.27 | 181.21 | 20 | Thermal Runaway | 220.7817
1144.9 | 0 | 547.13 | 0 | 226.96 | 191.61 | 173.17 | 180.09 | 20 | Thermal Runaway | 219.8267
1145.9 | 0 | 545.95 | 0 | 226.04 | 190.92 | 174.77 | 179.48 | 20 | Thermal Runaway | 219.5267
1146.9 | 0 | 544.72 | 0 | 224.89 | 189.97 | 175.52 | 178.6 | 20 | Thermal Runaway | 218.95
1147.9 | 0 | 543.56 | 0 | 223.92 | 189.28 | 174.99 | 177.6 | 20 | Thermal Runaway | 218.225
1148.9 | 0 | 542.37 | 0 | 223.13 | 188.64 | 172.29 | 176.95 | 20 | Thermal Runaway | 217.23
1149.9 | 0 | 541.1 | 0 | 222.33 | 187.86 | 170.55 | 175.62 | 20 | Thermal Runaway | 216.2433
1150.9 | 0 | 539.92 | 0 | 221.45 | 186.73 | 170.16 | 174.63 | 20 | Thermal Runaway | 215.4817
1151.9 | 0 | 538.75 | 0 | 220.72 | 185.7 | 171.09 | 173.76 | 20 | Thermal Runaway | 215.0033
1152.9 | 0 | 537.54 | 0 | 220.01 | 185.17 | 171.96 | 173.14 | 20 | Thermal Runaway | 214.6367
1153.9 | 0 | 536.36 | 0 | 219.05 | 184.66 | 171.05 | 172.29 | 20 | Thermal Runaway | 213.9017
1154.9 | 0 | 535.2 | 0 | 218.15 | 183.88 | 167.51 | 171.35 | 20 | Thermal Runaway | 212.6817
1155.9 | 0 | 534.07 | 0 | 217.2 | 183.28 | 165.79 | 170.88 | 20 | Thermal Runaway | 211.87
1156.9 | 0 | 532.89 | 0 | 216.32 | 182.82 | 163.26 | 170.16 | 20 | Thermal Runaway | 210.9083
1157.9 | 0 | 531.72 | 0 | 215.27 | 182.5 | 163.54 | 169.64 | 20 | Thermal Runaway | 210.445
1158.9 | 0 | 530.56 | 0 | 214.2 | 181.86 | 163.23 | 168.55 | 20 | Thermal Runaway | 209.7333
1159.9 | 0 | 529.44 | 0 | 213.29 | 180.53 | 163.2 | 167.46 | 20 | Thermal Runaway | 208.9867
1160.9 | 0 | 528.36 | 0 | 212.5 | 180.14 | 162.73 | 166.89 | 20 | Thermal Runaway | 208.4367
1161.9 | 0 | 527.15 | 0 | 211.63 | 179.4 | 162.85 | 166.35 | 20 | Thermal Runaway | 207.8967
1162.9 | 0 | 526.1 | 0 | 210.89 | 178.33 | 160.6 | 165.33 | 20 | Thermal Runaway | 206.875
1163.9 | 0 | 525.1 | 0 | 210.1 | 177.51 | 161.72 | 164.74 | 20 | Thermal Runaway | 206.5283
1164.9 | 0 | 524.03 | 0 | 209.38 | 176.69 | 161.75 | 164.1 | 20 | Thermal Runaway | 205.9917
1165.9 | 0 | 522.97 | 0 | 208.73 | 176 | 161.09 | 163.5 | 20 | Thermal Runaway | 205.3817
1166.9 | 0 | 521.91 | 0 | 207.98 | 175.31 | 159.03 | 162.51 | 20 | Thermal Runaway | 204.4567
1167.9 | 0 | 520.86 | 0 | 207.19 | 174.82 | 157.57 | 161.88 | 20 | Thermal Runaway | 203.72
1168.9 | 0 | 519.78 | 0 | 206.24 | 173.94 | 157.13 | 160.86 | 20 | Thermal Runaway | 202.9917
1169.9 | 0 | 518.76 | 0 | 205.16 | 173.24 | 156.67 | 160.04 | 20 | Thermal Runaway | 202.3117
1170.9 | 0 | 517.67 | 0 | 204.29 | 172.51 | 155.62 | 159.06 | 20 | Thermal Runaway | 201.525
1171.9 | 0 | 516.63 | 0 | 203.49 | 171.51 | 155.99 | 158.23 | 20 | Thermal Runaway | 200.975
1172.9 | 0 | 515.64 | 0 | 202.85 | 170.75 | 154.88 | 157.25 | 20 | Thermal Runaway | 200.2283
1173.9 | 0 | 514.61 | 0 | 202.1 | 169.96 | 152.23 | 156.26 | 20 | Thermal Runaway | 199.1933
1174.9 | 0 | 513.59 | 0 | 201.41 | 169.22 | 152.92 | 155.65 | 20 | Thermal Runaway | 198.7983
1175.9 | 0 | 512.58 | 0 | 200.4 | 168.65 | 154.03 | 155.07 | 20 | Thermal Runaway | 198.455
1176.9 | 0 | 511.5 | 0 | 199.45 | 167.48 | 154.19 | 154.32 | 20 | Thermal Runaway | 197.8233
1177.9 | 0 | 510.48 | 0 | 198.76 | 166.67 | 154.98 | 153.71 | 20 | Thermal Runaway | 197.4333
1178.9 | 0 | 509.49 | 0 | 198.1 | 165.98 | 153.38 | 153.33 | 20 | Thermal Runaway | 196.7133
1179.9 | 0 | 508.54 | 0 | 197.61 | 164.91 | 153.29 | 152.44 | 20 | Thermal Runaway | 196.1317
1180.9 | 0 | 507.58 | 0 | 196.89 | 164.26 | 153.49 | 151.48 | 20 | Thermal Runaway | 195.6167
1181.9 | 0 | 506.63 | 0 | 196.29 | 163.69 | 153.71 | 150.52 | 20 | Thermal Runaway | 195.14
1182.9 | 0 | 505.7 | 0 | 195.63 | 163.26 | 152.02 | 149.82 | 20 | Thermal Runaway | 194.405
1183.9 | 0 | 504.73 | 0 | 194.88 | 162.79 | 149.32 | 149.05 | 20 | Thermal Runaway | 193.4617
1184.9 | 0 | 503.78 | 0 | 194.25 | 162.01 | 148.21 | 148.01 | 20 | Thermal Runaway | 192.71
1185.9 | 0 | 502.85 | 0 | 193.51 | 161.52 | 147.61 | 147.35 | 20 | Thermal Runaway | 192.14
1186.9 | 0 | 501.91 | 0 | 192.71 | 160.94 | 146.79 | 146.76 | 20 | Thermal Runaway | 191.5183
1187.9 | 0 | 501 | 0 | 191.89 | 160.33 | 145.93 | 146.61 | 20 | Thermal Runaway | 190.96
1188.9 | 0 | 500.08 | 0 | 191.35 | 159.63 | 145.69 | 145.72 | 20 | Thermal Runaway | 190.4117
1189.9 | 0 | 499.19 | 0 | 190.84 | 158.64 | 145.56 | 144.71 | 20 | Thermal Runaway | 189.8233
1190.9 | 0 | 498.35 | 0 | 190.21 | 158.05 | 146.07 | 144.33 | 20 | Thermal Runaway | 189.5017
1191.9 | 0 | 497.46 | 0 | 189.66 | 157.7 | 143.38 | 144.16 | 20 | Thermal Runaway | 188.7267
1192.9 | 0 | 496.61 | 0 | 188.93 | 157.31 | 143.6 | 143.5 | 20 | Thermal Runaway | 188.325
1193.9 | 0 | 495.76 | 0 | 188.03 | 156.7 | 144.62 | 142.98 | 20 | Thermal Runaway | 188.015
1194.9 | 0 | 494.88 | 0 | 187.47 | 156.03 | 146.07 | 142.26 | 20 | Thermal Runaway | 187.785
1195.9 | 0 | 494.04 | 0 | 186.71 | 155.87 | 139.83 | 141.93 | 20 | Thermal Runaway | 186.3967
1196.9 | 0 | 493.2 | 0 | 185.86 | 155.93 | 137.74 | 141.7 | 20 | Thermal Runaway | 185.7383
1197.9 | 0 | 492.35 | 0 | 185.07 | 155.76 | 137.12 | 141.17 | 20 | Thermal Runaway | 185.245
1198.9 | 0 | 491.53 | 0 | 184.44 | 154.98 | 136.84 | 140.69 | 20 | Thermal Runaway | 184.7467
1199.9 | 0 | 490.69 | 0 | 183.91 | 154.12 | 139.71 | 140.01 | 20 | Thermal Runaway | 184.74
1200.9 | 0 | 489.85 | 0 | 183.53 | 153.26 | 138.16 | 139.12 | 20 | Thermal Runaway | 183.9867
1201.9 | 0 | 489.04 | 0 | 182.99 | 153.2 | 137.32 | 139 | 20 | Thermal Runaway | 183.5917
1202.9 | 0 | 488.22 | 0 | 182.47 | 152.69 | 138.12 | 138.51 | 20 | Thermal Runaway | 183.335
1 | 4.12 | 10.82 | 0 | 11.25 | 11.12 | 11.18 | 11.05 | 30 | Safe | 9.236667
1.05 | 4.12 | 10.82 | 0 | 11.25 | 11.12 | 11.18 | 11.05 | 30 | Safe | 9.236667
1.1 | 4.12 | 10.82 | 0 | 11.25 | 11.12 | 11.18 | 11.05 | 30 | Safe | 9.236667
1.15 | 4.12 | 10.82 | 0 | 11.25 | 11.12 | 11.18 | 11.05 | 30 | Safe | 9.236667
1.2 | 4.12 | 10.82 | 0 | 11.25 | 11.12 | 11.18 | 11.05 | 30 | Safe | 9.236667
1.25 | 4.12 | 10.82 | 0 | 11.25 | 11.12 | 11.18 | 11.05 | 30 | Safe | 9.236667
1.3 | 4.12 | 10.82 | 0 | 11.25 | 11.12 | 11.18 | 11.05 | 30 | Safe | 9.236667
1.35 | 4.12 | 10.82 | 0 | 11.25 | 11.12 | 11.18 | 11.05 | 30 | Safe | 9.236667
1.4 | 4.12 | 10.82 | 0 | 11.24 | 11.12 | 11.18 | 11.05 | 30 | Safe | 9.235
1.45 | 4.12 | 10.82 | 0 | 11.23 | 11.12 | 11.18 | 11.05 | 30 | Safe | 9.233333
1.5 | 4.12 | 10.82 | 0 | 11.23 | 11.12 | 11.18 | 11.05 | 30 | Safe | 9.233333
1.55 | 4.12 | 10.82 | 0 | 11.23 | 11.12 | 11.18 | 11.05 | 30 | Safe | 9.233333
1.6 | 4.12 | 10.82 | 0 | 11.23 | 11.12 | 11.18 | 11.05 | 30 | Safe | 9.233333
1.65 | 4.12 | 10.82 | 0 | 11.23 | 11.12 | 11.18 | 11.05 | 30 | Safe | 9.233333
1.7 | 4.12 | 10.82 | 0 | 11.23 | 11.12 | 11.18 | 11.05 | 30 | Safe | 9.233333
1.75 | 4.12 | 10.82 | 0 | 11.23 | 11.12 | 11.18 | 11.05 | 30 | Safe | 9.233333
1.8 | 4.12 | 10.82 | 0 | 11.23 | 11.12 | 11.18 | 11.05 | 30 | Safe | 9.233333
1.85 | 4.12 | 10.82 | 0 | 11.23 | 11.12 | 11.18 | 11.05 | 30 | Safe | 9.233333
1.9 | 4.12 | 10.82 | 0 | 11.23 | 11.12 | 11.18 | 11.05 | 30 | Safe | 9.233333
1.95 | 4.12 | 10.82 | 0 | 11.23 | 11.12 | 11.18 | 11.05 | 30 | Safe | 9.233333
2 | 4.12 | 10.82 | 0 | 11.23 | 11.12 | 11.18 | 11.05 | 30 | Safe | 9.233333
2.05 | 4.12 | 10.82 | 0 | 11.23 | 11.12 | 11.18 | 11.05 | 30 | Safe | 9.233333
2.1 | 4.12 | 10.82 | 0 | 11.23 | 11.12 | 11.18 | 11.05 | 30 | Safe | 9.233333
2.15 | 4.12 | 10.82 | 0 | 11.23 | 11.12 | 11.18 | 11.05 | 30 | Safe | 9.233333
2.2 | 4.12 | 10.82 | 0 | 11.23 | 11.12 | 11.18 | 11.05 | 30 | Safe | 9.233333
2.25 | 4.12 | 10.82 | 0 | 11.23 | 11.12 | 11.18 | 11.05 | 30 | Safe | 9.233333
2.3 | 4.12 | 10.82 | 0 | 11.23 | 11.12 | 11.18 | 11.05 | 30 | Safe | 9.233333
2.35 | 4.12 | 10.82 | 0 | 11.23 | 11.12 | 11.18 | 11.05 | 30 | Safe | 9.233333
2.4 | 4.12 | 10.82 | 0 | 11.23 | 11.12 | 11.18 | 11.05 | 30 | Safe | 9.233333
2.45 | 4.12 | 10.82 | 0 | 11.23 | 11.12 | 11.18 | 11.05 | 30 | Safe | 9.233333
2.5 | 4.12 | 10.82 | 0 | 11.23 | 11.12 | 11.18 | 11.05 | 30 | Safe | 9.233333
2.55 | 4.12 | 10.82 | 0 | 11.23 | 11.12 | 11.18 | 11.05 | 30 | Safe | 9.233333
2.6 | 4.12 | 10.82 | 0 | 11.23 | 11.12 | 11.18 | 11.05 | 30 | Safe | 9.233333
2.65 | 4.12 | 10.82 | 0 | 11.23 | 11.12 | 11.18 | 11.05 | 30 | Safe | 9.233333
2.7 | 4.12 | 10.82 | 0 | 11.23 | 11.12 | 11.18 | 11.05 | 30 | Safe | 9.233333
2.75 | 4.12 | 10.82 | 0 | 11.23 | 11.12 | 11.18 | 11.05 | 30 | Safe | 9.233333
2.8 | 4.12 | 10.82 | 0 | 11.23 | 11.12 | 11.18 | 11.05 | 30 | Safe | 9.233333
2.85 | 4.12 | 10.82 | 0 | 11.23 | 11.12 | 11.18 | 11.05 | 30 | Safe | 9.233333
2.9 | 4.12 | 10.82 | 0 | 11.23 | 11.12 | 11.18 | 11.05 | 30 | Safe | 9.233333
2.95 | 4.12 | 10.82 | 0 | 11.23 | 11.12 | 11.18 | 11.05 | 30 | Safe | 9.233333
3 | 4.12 | 10.82 | 0 | 11.23 | 11.12 | 11.18 | 11.05 | 30 | Safe | 9.233333
3.05 | 4.12 | 10.82 | 0 | 11.23 | 11.12 | 11.18 | 11.05 | 30 | Safe | 9.233333
3.1 | 4.12 | 10.82 | 0 | 11.23 | 11.12 | 11.18 | 11.05 | 30 | Safe | 9.233333
3.15 | 4.12 | 10.82 | 0 | 11.23 | 11.12 | 11.18 | 11.05 | 30 | Safe | 9.233333
3.2 | 4.12 | 10.82 | 0 | 11.23 | 11.12 | 11.18 | 11.05 | 30 | Safe | 9.233333
3.25 | 4.12 | 10.82 | 0 | 11.23 | 11.12 | 11.18 | 11.05 | 30 | Safe | 9.233333
3.3 | 4.12 | 10.82 | 0 | 11.23 | 11.12 | 11.18 | 11.05 | 30 | Safe | 9.233333
3.35 | 4.12 | 10.82 | 0 | 11.23 | 11.12 | 11.18 | 11.05 | 30 | Safe | 9.233333
3.4 | 4.12 | 10.82 | 0 | 11.23 | 11.12 | 11.18 | 11.05 | 30 | Safe | 9.233333
3.45 | 4.12 | 10.82 | 0 | 11.23 | 11.12 | 11.18 | 11.05 | 30 | Safe | 9.233333
3.5 | 4.12 | 10.82 | 0 | 11.23 | 11.12 | 11.18 | 11.05 | 30 | Safe | 9.233333
3.55 | 4.12 | 10.82 | 0 | 11.23 | 11.12 | 11.18 | 11.05 | 30 | Safe | 9.233333
3.6 | 4.12 | 10.82 | 0 | 11.23 | 11.12 | 11.18 | 11.05 | 30 | Safe | 9.233333
3.65 | 4.12 | 10.82 | 0 | 11.23 | 11.12 | 11.18 | 11.05 | 30 | Safe | 9.233333
3.7 | 4.12 | 10.82 | 0 | 11.23 | 11.12 | 11.18 | 11.05 | 30 | Safe | 9.233333
3.75 | 4.12 | 10.82 | 0 | 11.23 | 11.12 | 11.18 | 11.05 | 30 | Safe | 9.233333
3.8 | 4.12 | 10.82 | 0 | 11.23 | 11.12 | 11.18 | 11.05 | 30 | Safe | 9.233333
3.85 | 4.12 | 10.82 | 0 | 11.23 | 11.12 | 11.18 | 11.05 | 30 | Safe | 9.233333
3.9 | 4.12 | 10.82 | 0 | 11.23 | 11.12 | 11.18 | 11.05 | 30 | Safe | 9.233333
3.95 | 4.12 | 10.82 | 0 | 11.23 | 11.12 | 11.18 | 11.05 | 30 | Safe | 9.233333
4 | 4.12 | 10.82 | 0 | 11.23 | 11.12 | 11.18 | 11.05 | 30 | Safe | 9.233333
4.05 | 4.12 | 10.82 | 0 | 11.23 | 11.12 | 11.18 | 11.05 | 30 | Safe | 9.233333
4.1 | 4.12 | 10.82 | 0 | 11.23 | 11.12 | 11.18 | 11.05 | 30 | Safe | 9.233333
4.15 | 4.12 | 10.82 | 0 | 11.23 | 11.12 | 11.18 | 11.05 | 30 | Safe | 9.233333
4.2 | 4.12 | 10.82 | 0 | 11.23 | 11.12 | 11.18 | 11.05 | 30 | Safe | 9.233333
4.25 | 4.12 | 10.82 | 0 | 11.23 | 11.12 | 11.18 | 11.05 | 30 | Safe | 9.233333
4.3 | 4.12 | 10.82 | 0 | 11.23 | 11.12 | 11.18 | 11.05 | 30 | Safe | 9.233333
4.35 | 4.12 | 10.82 | 0 | 11.23 | 11.12 | 11.18 | 11.05 | 30 | Safe | 9.233333
4.4 | 4.12 | 10.82 | 0 | 11.23 | 11.12 | 11.18 | 11.05 | 30 | Safe | 9.233333
4.45 | 4.12 | 10.82 | 0 | 11.23 | 11.14 | 11.18 | 11.05 | 30 | Safe | 9.236667
4.5 | 4.12 | 10.82 | 0 | 11.23 | 11.2 | 11.18 | 11.05 | 30 | Safe | 9.246667
4.55 | 4.12 | 10.82 | 0 | 11.23 | 11.27 | 11.18 | 11.05 | 30 | Safe | 9.258333
4.6 | 4.12 | 10.82 | 0 | 11.23 | 11.38 | 11.18 | 11.05 | 30 | Safe | 9.276667
4.65 | 4.12 | 10.82 | 0 | 11.23 | 11.54 | 11.18 | 11.05 | 30 | Safe | 9.303333
4.7 | 4.12 | 10.82 | 0 | 11.23 | 11.71 | 11.18 | 11.05 | 30 | Safe | 9.331667
4.75 | 4.12 | 10.82 | 0 | 11.23 | 11.91 | 11.18 | 11.05 | 30 | Safe | 9.365
4.8 | 4.12 | 10.82 | 0 | 11.23 | 12.15 | 11.18 | 11.05 | 30 | Safe | 9.405
4.85 | 4.12 | 10.82 | 0 | 11.23 | 12.39 | 11.18 | 11.05 | 30 | Safe | 9.445
4.9 | 4.12 | 10.82 | 0 | 11.23 | 12.67 | 11.18 | 11.05 | 30 | Safe | 9.491667
4.95 | 4.12 | 10.82 | 0 | 11.23 | 12.96 | 11.18 | 11.05 | 30 | Safe | 9.54
5 | 4.12 | 10.82 | 0 | 11.23 | 13.29 | 11.18 | 11.05 | 30 | Safe | 9.595
5.05 | 4.12 | 10.82 | 0 | 11.23 | 13.64 | 11.18 | 11.05 | 30 | Safe | 9.653333
5.1 | 4.12 | 10.82 | 0 | 11.23 | 13.99 | 11.18 | 11.05 | 30 | Safe | 9.711667
5.15 | 4.12 | 10.82 | 0 | 11.23 | 14.36 | 11.18 | 11.05 | 30 | Safe | 9.773333
5.2 | 4.12 | 10.82 | 0 | 11.23 | 14.74 | 11.18 | 11.05 | 30 | Safe | 9.836667
5.25 | 4.12 | 10.82 | 0 | 11.23 | 15.15 | 11.18 | 11.05 | 30 | Safe | 9.905
5.3 | 4.12 | 10.82 | 0 | 11.23 | 15.56 | 11.18 | 11.05 | 30 | Safe | 9.973333
5.35 | 4.12 | 10.82 | 0 | 11.23 | 15.97 | 11.18 | 11.05 | 30 | Safe | 10.04167
5.4 | 4.12 | 10.82 | 0 | 11.23 | 16.4 | 11.18 | 11.05 | 30 | Safe | 10.11333
5.45 | 4.12 | 10.82 | 0 | 11.23 | 16.84 | 11.18 | 11.05 | 30 | Safe | 10.18667
5.5 | 4.12 | 10.82 | 0 | 11.23 | 17.31 | 11.18 | 11.05 | 30 | Safe | 10.265
5.55 | 4.12 | 10.82 | 0 | 11.23 | 17.78 | 11.18 | 11.05 | 30 | Safe | 10.34333
5.6 | 4.12 | 10.82 | 0 | 11.23 | 18.23 | 11.18 | 11.05 | 30 | Safe | 10.41833
5.65 | 4.12 | 10.82 | 0 | 11.23 | 18.7 | 11.18 | 11.05 | 30 | Safe | 10.49667
5.7 | 4.12 | 10.82 | 0 | 11.23 | 19.18 | 11.18 | 11.05 | 30 | Safe | 10.57667
5.75 | 4.12 | 10.82 | 0 | 11.23 | 19.67 | 11.18 | 11.05 | 30 | Safe | 10.65833
5.8 | 4.12 | 10.82 | 0 | 11.23 | 20.15 | 11.18 | 11.05 | 30 | Safe | 10.73833
5.85 | 4.12 | 10.82 | 0 | 11.23 | 20.64 | 11.18 | 11.05 | 30 | Safe | 10.82
5.9 | 4.12 | 10.82 | 0 | 11.23 | 21.12 | 11.18 | 11.05 | 30 | Safe | 10.9
5.95 | 4.12 | 10.82 | 0 | 11.23 | 21.61 | 11.18 | 11.06 | 30 | Safe | 10.98333
6 | 4.12 | 10.82 | 0 | 11.23 | 22.09 | 11.18 | 11.07 | 30 | Safe | 11.065
6.05 | 4.12 | 10.82 | 0 | 11.23 | 22.57 | 11.18 | 11.07 | 30 | Safe | 11.145
6.1 | 4.12 | 10.82 | 0 | 11.23 | 23.02 | 11.18 | 11.07 | 30 | Safe | 11.22
6.15 | 4.12 | 10.82 | 0 | 11.23 | 23.51 | 11.18 | 11.07 | 30 | Safe | 11.30167
6.2 | 4.12 | 10.82 | 0 | 11.23 | 24 | 11.18 | 11.07 | 30 | Safe | 11.38333
6.25 | 4.12 | 10.82 | 0 | 11.23 | 24.52 | 11.18 | 11.07 | 30 | Safe | 11.47
6.3 | 4.12 | 10.82 | 0 | 11.23 | 24.99 | 11.18 | 11.08 | 30 | Safe | 11.55
6.35 | 4.12 | 10.82 | 0 | 11.23 | 25.49 | 11.18 | 11.1 | 30 | Safe | 11.63667
6.4 | 4.12 | 10.82 | 0 | 11.23 | 25.97 | 11.18 | 11.1 | 30 | Safe | 11.71667
6.45 | 4.12 | 10.8 | 0 | 11.23 | 26.49 | 11.18 | 11.1 | 30 | Safe | 11.8
6.5 | 4.12 | 10.79 | 0 | 11.23 | 26.97 | 11.18 | 11.1 | 30 | Safe | 11.87833
6.55 | 4.12 | 10.79 | 0 | 11.23 | 27.46 | 11.18 | 11.1 | 30 | Safe | 11.96
6.6 | 4.12 | 10.79 | 0 | 11.23 | 27.92 | 11.18 | 11.1 | 30 | Safe | 12.03667
6.65 | 4.12 | 10.79 | 0 | 11.23 | 28.38 | 11.18 | 11.12 | 30 | Safe | 12.11667
6.7 | 4.12 | 10.79 | 0 | 11.23 | 28.86 | 11.18 | 11.12 | 30 | Safe | 12.19667
6.75 | 4.12 | 10.79 | 0 | 11.23 | 29.33 | 11.18 | 11.12 | 30 | Safe | 12.275
6.8 | 4.12 | 10.79 | 0 | 11.23 | 29.81 | 11.18 | 11.14 | 30 | Safe | 12.35833
6.85 | 4.12 | 10.79 | 0 | 11.23 | 30.3 | 11.18 | 11.14 | 30 | Safe | 12.44
6.9 | 4.12 | 10.79 | 0 | 11.23 | 30.77 | 11.18 | 11.14 | 30 | Safe | 12.51833
6.95 | 4.12 | 10.79 | 0 | 11.23 | 31.22 | 11.18 | 11.14 | 30 | Safe | 12.59333
7 | 4.12 | 10.79 | 0 | 11.23 | 31.67 | 11.18 | 11.14 | 30 | Safe | 12.66833
7.05 | 4.12 | 10.79 | 0 | 11.23 | 32.13 | 11.18 | 11.14 | 30 | Safe | 12.745
7.1 | 4.12 | 10.79 | 0 | 11.23 | 32.58 | 11.18 | 11.14 | 30 | Safe | 12.82
7.15 | 4.12 | 10.79 | 0 | 11.23 | 33.04 | 11.18 | 11.14 | 30 | Safe | 12.89667
7.2 | 4.12 | 10.79 | 0 | 11.23 | 33.51 | 11.18 | 11.15 | 30 | Safe | 12.97667
7.25 | 4.12 | 10.79 | 0 | 11.23 | 33.97 | 11.18 | 11.16 | 30 | Safe | 13.055
7.3 | 4.12 | 10.79 | 0 | 11.23 | 34.42 | 11.18 | 11.16 | 30 | Safe | 13.13
7.35 | 4.12 | 10.79 | 0 | 11.22 | 34.87 | 11.18 | 11.17 | 30 | Safe | 13.205
7.4 | 4.12 | 10.79 | 0 | 11.2 | 35.3 | 11.18 | 11.19 | 30 | Safe | 13.27667
7.45 | 4.12 | 10.79 | 0 | 11.2 | 35.75 | 11.18 | 11.2 | 30 | Safe | 13.35333
7.5 | 4.12 | 10.79 | 0 | 11.2 | 36.2 | 11.18 | 11.21 | 30 | Safe | 13.43
7.55 | 4.12 | 10.79 | 0 | 11.2 | 36.65 | 11.18 | 11.23 | 30 | Safe | 13.50833
7.6 | 4.12 | 10.79 | 0 | 11.2 | 37.1 | 11.18 | 11.23 | 30 | Safe | 13.58333
7.65 | 4.12 | 10.79 | 0 | 11.2 | 37.52 | 11.18 | 11.25 | 30 | Safe | 13.65667
7.7 | 4.12 | 10.79 | 0 | 11.2 | 37.95 | 11.18 | 11.27 | 30 | Safe | 13.73167
7.75 | 4.12 | 10.79 | 0 | 11.2 | 38.4 | 11.18 | 11.27 | 30 | Safe | 13.80667
7.8 | 4.12 | 10.79 | 0 | 11.2 | 38.81 | 11.18 | 11.29 | 30 | Safe | 13.87833
7.85 | 4.12 | 10.79 | 0 | 11.2 | 39.26 | 11.18 | 11.3 | 30 | Safe | 13.955
7.9 | 4.12 | 10.79 | 0 | 11.2 | 39.7 | 11.18 | 11.32 | 30 | Safe | 14.03167
7.95 | 4.12 | 10.79 | 0 | 11.2 | 40.16 | 11.18 | 11.33 | 30 | Safe | 14.11
8 | 4.12 | 10.79 | 0 | 11.2 | 40.56 | 11.18 | 11.34 | 30 | Safe | 14.17833
8.05 | 4.12 | 10.79 | 0 | 11.2 | 40.97 | 11.18 | 11.36 | 30 | Safe | 14.25
8.1 | 4.12 | 10.79 | 0 | 11.2 | 41.38 | 11.18 | 11.38 | 30 | Safe | 14.32167
8.15 | 4.12 | 10.79 | 0 | 11.2 | 41.81 | 11.18 | 11.4 | 30 | Safe | 14.39667
8.2 | 4.12 | 10.79 | 0 | 11.2 | 42.22 | 11.18 | 11.4 | 30 | Safe | 14.465
8.25 | 4.12 | 10.79 | 0 | 11.2 | 42.66 | 11.18 | 11.43 | 30 | Safe | 14.54333
8.3 | 4.12 | 10.79 | 0 | 11.2 | 43.09 | 11.18 | 11.45 | 30 | Safe | 14.61833
8.35 | 4.12 | 10.79 | 0 | 11.2 | 43.51 | 11.18 | 11.47 | 30 | Safe | 14.69167
8.4 | 4.12 | 10.79 | 0 | 11.2 | 43.91 | 11.18 | 11.48 | 30 | Safe | 14.76
8.45 | 4.12 | 10.79 | 0 | 11.2 | 44.32 | 11.18 | 11.49 | 30 | Safe | 14.83
8.5 | 4.12 | 10.79 | 0 | 11.2 | 44.72 | 11.18 | 11.52 | 30 | Safe | 14.90167
8.55 | 4.12 | 10.79 | 0 | 11.2 | 45.14 | 11.18 | 11.56 | 30 | Safe | 14.97833
8.6 | 4.12 | 10.79 | 0 | 11.2 | 45.53 | 11.18 | 11.57 | 30 | Safe | 15.045
8.65 | 4.12 | 10.79 | 0 | 11.21 | 45.95 | 11.18 | 11.58 | 30 | Safe | 15.11833
8.7 | 4.12 | 10.79 | 0 | 11.23 | 46.34 | 11.18 | 11.59 | 30 | Safe | 15.18833
8.75 | 4.12 | 10.79 | 0 | 11.23 | 46.75 | 11.18 | 11.6 | 30 | Safe | 15.25833
8.8 | 4.12 | 10.79 | 0 | 11.23 | 47.17 | 11.18 | 11.62 | 30 | Safe | 15.33167
8.85 | 4.12 | 10.79 | 0 | 11.23 | 47.59 | 11.18 | 11.64 | 30 | Safe | 15.405
8.9 | 4.12 | 10.79 | 0 | 11.23 | 47.99 | 11.18 | 11.66 | 30 | Safe | 15.475
8.95 | 4.12 | 10.79 | 0 | 11.23 | 48.37 | 11.18 | 11.69 | 30 | Safe | 15.54333
9 | 4.12 | 10.79 | 0 | 11.23 | 48.78 | 11.18 | 11.73 | 30 | Safe | 15.61833
9.05 | 4.12 | 10.79 | 0 | 11.23 | 49.17 | 11.18 | 11.75 | 30 | Safe | 15.68667
9.1 | 4.12 | 10.79 | 0 | 11.23 | 49.55 | 11.18 | 11.78 | 30 | Safe | 15.755
9.15 | 4.12 | 10.79 | 0 | 11.23 | 49.95 | 11.18 | 11.81 | 30 | Safe | 15.82667
9.2 | 4.12 | 10.79 | 0 | 11.23 | 50.33 | 11.18 | 11.83 | 30 | Safe | 15.89333
9.25 | 4.12 | 10.79 | 0 | 11.23 | 50.72 | 11.18 | 11.84 | 30 | Safe | 15.96
9.3 | 4.12 | 10.79 | 0 | 11.23 | 51.09 | 11.18 | 11.88 | 30 | Safe | 16.02833
9.35 | 4.12 | 10.79 | 0 | 11.23 | 51.48 | 11.18 | 11.91 | 30 | Safe | 16.09833
9.4 | 4.12 | 10.79 | 0 | 11.23 | 51.86 | 11.18 | 11.94 | 30 | Safe | 16.16667
9.45 | 4.12 | 10.79 | 0 | 11.23 | 52.25 | 11.18 | 11.97 | 30 | Safe | 16.23667
9.5 | 4.12 | 10.79 | 0 | 11.23 | 52.62 | 11.18 | 12.01 | 30 | Safe | 16.305
9.55 | 4.12 | 10.79 | 0 | 11.23 | 53.01 | 11.18 | 12.03 | 30 | Safe | 16.37333
9.6 | 4.12 | 10.79 | 0 | 11.23 | 53.39 | 11.18 | 12.04 | 30 | Safe | 16.43833
9.65 | 4.12 | 10.79 | 0 | 11.23 | 53.79 | 11.18 | 12.04 | 30 | Safe | 16.505
9.7 | 4.12 | 10.79 | 0 | 11.23 | 54.19 | 11.18 | 12.06 | 30 | Safe | 16.575
9.75 | 4.12 | 10.79 | 0 | 11.23 | 54.59 | 11.18 | 12.09 | 30 | Safe | 16.64667
9.8 | 4.12 | 10.79 | 0 | 11.23 | 54.97 | 11.18 | 12.12 | 30 | Safe | 16.715
9.85 | 4.12 | 10.79 | 0 | 11.23 | 55.36 | 11.18 | 12.17 | 30 | Safe | 16.78833
9.9 | 4.12 | 10.79 | 0 | 11.23 | 55.74 | 11.18 | 12.22 | 30 | Safe | 16.86
9.95 | 4.12 | 10.8 | 0 | 11.23 | 56.1 | 11.18 | 12.25 | 30 | Safe | 16.92667
10 | 4.12 | 10.82 | 0 | 11.23 | 56.45 | 11.18 | 12.29 | 30 | Safe | 16.995
10.05 | 4.12 | 10.82 | 0 | 11.23 | 56.84 | 11.18 | 12.32 | 30 | Safe | 17.065
10.1 | 4.12 | 10.82 | 0 | 11.23 | 57.21 | 11.18 | 12.35 | 30 | Safe | 17.13167
10.15 | 4.12 | 10.82 | 0 | 11.23 | 57.6 | 11.18 | 12.37 | 30 | Safe | 17.2
10.2 | 4.12 | 10.82 | 0 | 11.23 | 57.95 | 11.18 | 12.4 | 30 | Safe | 17.26333
10.25 | 4.12 | 10.82 | 0 | 11.23 | 58.31 | 11.18 | 12.44 | 30 | Safe | 17.33
10.3 | 4.12 | 10.82 | 0 | 11.23 | 58.67 | 11.18 | 12.47 | 30 | Safe | 17.395
10.35 | 4.12 | 10.82 | 0 | 11.23 | 59.06 | 11.18 | 12.5 | 30 | Safe | 17.465
10.4 | 4.12 | 10.82 | 0 | 11.23 | 59.41 | 11.18 | 12.53 | 30 | Safe | 17.52833
10.45 | 4.12 | 10.82 | 0 | 11.23 | 59.75 | 11.18 | 12.57 | 30 | Safe | 17.59167
10.5 | 4.12 | 10.82 | 0 | 11.23 | 60.08 | 11.18 | 12.59 | 30 | Critical | 17.65
10.65 | 4.12 | 10.83 | 0 | 11.23 | 60.89 | 11.18 | 12.72 | 30 | Critical | 17.80833
10.8 | 4.12 | 10.84 | 0 | 11.23 | 61.37 | 11.18 | 12.81 | 30 | Critical | 17.905
10.95 | 4.12 | 10.84 | 0 | 11.25 | 61.62 | 11.18 | 12.93 | 30 | Critical | 17.97
11.1 | 4.12 | 10.86 | 0 | 11.25 | 61.69 | 11.18 | 13.01 | 30 | Critical | 17.99833
11.25 | 4.12 | 10.86 | 0 | 11.25 | 61.6 | 11.18 | 13.13 | 30 | Critical | 18.00333
11.4 | 4.12 | 10.88 | 0 | 11.25 | 61.27 | 11.18 | 13.26 | 30 | Critical | 17.97333
11.55 | 4.12 | 10.9 | 0 | 11.25 | 60.83 | 11.18 | 13.36 | 30 | Critical | 17.92
11.7 | 4.12 | 10.9 | 0 | 11.25 | 60.28 | 11.18 | 13.47 | 30 | Critical | 17.84667
11.8 | 4.12 | 10.9 | 0 | 11.27 | 59.87 | 11.18 | 13.51 | 30 | Safe | 17.78833
11.85 | 4.12 | 10.91 | 0 | 11.27 | 59.69 | 11.18 | 13.57 | 30 | Safe | 17.77
11.9 | 4.12 | 10.92 | 0 | 11.29 | 59.46 | 11.18 | 13.6 | 30 | Safe | 17.74167
11.95 | 4.12 | 10.92 | 0 | 11.29 | 59.23 | 11.18 | 13.64 | 30 | Safe | 17.71
12 | 4.12 | 10.92 | 0 | 11.29 | 59 | 11.18 | 13.69 | 30 | Safe | 17.68
12.05 | 4.12 | 10.93 | 0 | 11.29 | 58.77 | 11.18 | 13.72 | 30 | Safe | 17.64833
12.1 | 4.12 | 10.94 | 0 | 11.29 | 58.52 | 11.18 | 13.75 | 30 | Safe | 17.61333
12.15 | 4.12 | 10.94 | 0 | 11.29 | 58.29 | 11.18 | 13.79 | 30 | Safe | 17.58167
12.2 | 4.12 | 10.94 | 0 | 11.29 | 58.04 | 11.18 | 13.85 | 30 | Safe | 17.55
12.25 | 4.12 | 10.94 | 0 | 11.29 | 57.8 | 11.19 | 13.89 | 30 | Safe | 17.51833
12.3 | 4.12 | 10.96 | 0 | 11.29 | 57.55 | 11.2 | 13.93 | 30 | Safe | 17.48833
12.35 | 4.12 | 10.97 | 0 | 11.29 | 57.32 | 11.2 | 13.94 | 30 | Safe | 17.45333
12.4 | 4.12 | 10.97 | 0 | 11.29 | 57.07 | 11.21 | 13.95 | 30 | Safe | 17.415
12.45 | 4.12 | 10.97 | 0 | 11.29 | 56.82 | 11.23 | 14 | 30 | Safe | 17.385
12.5 | 4.12 | 10.97 | 0 | 11.29 | 56.56 | 11.23 | 14.03 | 30 | Safe | 17.34667
12.55 | 4.12 | 10.98 | 0 | 11.29 | 56.32 | 11.23 | 14.06 | 30 | Safe | 17.31333
12.6 | 4.12 | 10.99 | 0 | 11.29 | 56.06 | 11.23 | 14.11 | 30 | Safe | 17.28
12.65 | 4.12 | 11 | 0 | 11.3 | 55.81 | 11.23 | 14.16 | 30 | Safe | 17.25
12.7 | 4.12 | 11.01 | 0 | 11.31 | 55.55 | 11.23 | 14.19 | 30 | Safe | 17.215
12.75 | 4.12 | 11.01 | 0 | 11.31 | 55.3 | 11.23 | 14.21 | 30 | Safe | 17.17667
12.8 | 4.12 | 11.01 | 0 | 11.31 | 55.03 | 11.25 | 14.26 | 30 | Safe | 17.14333
12.85 | 4.12 | 11.02 | 0 | 11.31 | 54.79 | 11.25 | 14.31 | 30 | Safe | 17.11333
12.9 | 4.12 | 11.03 | 0 | 11.31 | 54.52 | 11.25 | 14.34 | 30 | Safe | 17.075
12.95 | 4.12 | 11.03 | 0 | 11.31 | 54.25 | 11.25 | 14.38 | 30 | Safe | 17.03667
13 | 4.12 | 11.03 | 0 | 11.31 | 53.99 | 11.25 | 14.41 | 30 | Safe | 16.99833
13.05 | 4.12 | 11.04 | 0 | 11.31 | 53.76 | 11.25 | 14.47 | 30 | Safe | 16.97167
13.1 | 4.12 | 11.05 | 0 | 11.31 | 53.5 | 11.25 | 14.48 | 30 | Safe | 16.93167
13.15 | 4.12 | 11.06 | 0 | 11.31 | 53.26 | 11.25 | 14.49 | 30 | Safe | 16.895
13.2 | 4.12 | 11.07 | 0 | 11.31 | 52.98 | 11.25 | 14.52 | 30 | Safe | 16.855
13.25 | 4.12 | 11.07 | 0 | 11.32 | 52.76 | 11.25 | 14.56 | 30 | Safe | 16.82667
13.3 | 4.12 | 11.07 | 0 | 11.33 | 52.53 | 11.25 | 14.59 | 30 | Safe | 16.795
13.35 | 4.12 | 11.07 | 0 | 11.34 | 52.29 | 11.25 | 14.62 | 30 | Safe | 16.76167
13.4 | 4.12 | 11.08 | 0 | 11.35 | 52.03 | 11.25 | 14.66 | 30 | Safe | 16.72833
13.45 | 4.12 | 11.1 | 0 | 11.35 | 51.79 | 11.25 | 14.69 | 30 | Safe | 16.69667
13.5 | 4.12 | 11.1 | 0 | 11.35 | 51.56 | 11.25 | 14.74 | 30 | Safe | 16.66667
13.55 | 4.12 | 11.11 | 0 | 11.35 | 51.34 | 11.25 | 14.79 | 30 | Safe | 16.64
13.6 | 4.12 | 11.12 | 0 | 11.35 | 51.12 | 11.27 | 14.81 | 30 | Safe | 16.61167
13.65 | 4.12 | 11.12 | 0 | 11.35 | 50.88 | 11.27 | 14.84 | 30 | Safe | 16.57667
13.7 | 4.12 | 11.13 | 0 | 11.35 | 50.65 | 11.27 | 14.89 | 30 | Safe | 16.54833
13.75 | 4.12 | 11.14 | 0 | 11.35 | 50.43 | 11.29 | 14.94 | 30 | Safe | 16.525
13.8 | 4.12 | 11.14 | 0 | 11.35 | 50.2 | 11.29 | 14.95 | 30 | Safe | 16.48833
13.85 | 4.12 | 11.14 | 0 | 11.35 | 49.98 | 11.29 | 14.96 | 30 | Safe | 16.45333
13.9 | 4.12 | 11.15 | 0 | 11.35 | 49.75 | 11.29 | 14.98 | 30 | Safe | 16.42
13.95 | 4.12 | 11.16 | 0 | 11.35 | 49.55 | 11.29 | 15 | 30 | Safe | 16.39167
14 | 4.12 | 11.16 | 0 | 11.35 | 49.34 | 11.29 | 15.04 | 30 | Safe | 16.36333
14.05 | 4.12 | 11.16 | 0 | 11.36 | 49.14 | 11.29 | 15.1 | 30 | Safe | 16.34167
14.1 | 4.12 | 11.16 | 0 | 11.38 | 48.91 | 11.29 | 15.13 | 30 | Safe | 16.31167
14.15 | 4.12 | 11.16 | 0 | 11.38 | 48.71 | 11.29 | 15.15 | 30 | Safe | 16.28167
14.2 | 4.12 | 11.17 | 0 | 11.38 | 48.5 | 11.29 | 15.17 | 30 | Safe | 16.25167
14.25 | 4.12 | 11.18 | 0 | 11.38 | 48.3 | 11.29 | 15.22 | 30 | Safe | 16.22833
14.3 | 4.12 | 11.18 | 0 | 11.38 | 48.11 | 11.3 | 15.25 | 30 | Safe | 16.20333
14.35 | 4.12 | 11.18 | 0 | 11.38 | 47.92 | 11.31 | 15.28 | 30 | Safe | 16.17833
14.4 | 4.12 | 11.18 | 0 | 11.38 | 47.68 | 11.31 | 15.31 | 30 | Safe | 16.14333
14.45 | 4.12 | 11.19 | 0 | 11.38 | 47.48 | 11.31 | 15.35 | 30 | Safe | 16.11833
14.5 | 4.12 | 11.2 | 0 | 11.38 | 47.28 | 11.31 | 15.38 | 30 | Safe | 16.09167
14.55 | 4.12 | 11.2 | 0 | 11.38 | 47.09 | 11.32 | 15.41 | 30 | Safe | 16.06667
14.6 | 4.12 | 11.21 | 0 | 11.38 | 46.87 | 11.33 | 15.43 | 30 | Safe | 16.03667
14.65 | 4.12 | 11.23 | 0 | 11.38 | 46.69 | 11.34 | 15.44 | 30 | Safe | 16.01333
14.7 | 4.12 | 11.23 | 0 | 11.38 | 46.5 | 11.35 | 15.45 | 30 | Safe | 15.985
14.75 | 4.12 | 11.23 | 0 | 11.4 | 46.3 | 11.35 | 15.46 | 30 | Safe | 15.95667
14.8 | 4.12 | 11.23 | 0 | 11.4 | 46.11 | 11.35 | 15.5 | 30 | Safe | 15.93167
14.85 | 4.12 | 11.23 | 0 | 11.42 | 45.95 | 11.35 | 15.52 | 30 | Safe | 15.91167
14.9 | 4.12 | 11.23 | 0 | 11.42 | 45.76 | 11.35 | 15.54 | 30 | Safe | 15.88333
14.95 | 4.12 | 11.24 | 0 | 11.42 | 45.59 | 11.35 | 15.58 | 30 | Safe | 15.86333
15 | 4.12 | 11.25 | 0 | 11.42 | 45.41 | 11.36 | 15.63 | 30 | Safe | 15.845
15.05 | 4.12 | 11.25 | 0 | 11.42 | 45.25 | 11.38 | 15.65 | 30 | Safe | 15.825
15.1 | 4.12 | 11.25 | 0 | 11.42 | 45.07 | 11.38 | 15.67 | 30 | Safe | 15.79833
15.15 | 4.12 | 11.26 | 0 | 11.43 | 44.9 | 11.38 | 15.69 | 30 | Safe | 15.77667
15.2 | 4.12 | 11.27 | 0 | 11.44 | 44.74 | 11.38 | 15.72 | 30 | Safe | 15.75833
15.25 | 4.12 | 11.27 | 0 | 11.44 | 44.59 | 11.38 | 15.76 | 30 | Safe | 15.74
15.3 | 4.12 | 11.28 | 0 | 11.44 | 44.39 | 11.4 | 15.78 | 30 | Safe | 15.715
15.35 | 4.12 | 11.29 | 0 | 11.44 | 44.26 | 11.4 | 15.81 | 30 | Safe | 15.7
15.4 | 4.12 | 11.29 | 0 | 11.44 | 44.08 | 11.4 | 15.85 | 30 | Safe | 15.67667
15.45 | 4.12 | 11.29 | 0 | 11.44 | 43.93 | 11.42 | 15.86 | 30 | Safe | 15.65667
15.5 | 4.12 | 11.3 | 0 | 11.44 | 43.77 | 11.42 | 15.87 | 30 | Safe | 15.63333
15.55 | 4.12 | 11.31 | 0 | 11.45 | 43.63 | 11.42 | 15.89 | 30 | Safe | 15.61667
15.6 | 4.12 | 11.31 | 0 | 11.46 | 43.46 | 11.42 | 15.91 | 30 | Safe | 15.59333
15.65 | 4.12 | 11.32 | 0 | 11.46 | 43.32 | 11.42 | 15.94 | 30 | Safe | 15.57667
15.7 | 4.12 | 11.33 | 0 | 11.46 | 43.17 | 11.43 | 15.97 | 30 | Safe | 15.56
15.75 | 4.12 | 11.33 | 0 | 11.47 | 43.01 | 11.44 | 15.99 | 30 | Safe | 15.54
15.8 | 4.12 | 11.34 | 0 | 11.48 | 42.85 | 11.44 | 16 | 30 | Safe | 15.51833
15.85 | 4.12 | 11.35 | 0 | 11.48 | 42.73 | 11.44 | 16.04 | 30 | Safe | 15.50667
15.9 | 4.12 | 11.36 | 0 | 11.49 | 42.55 | 11.44 | 16.06 | 30 | Safe | 15.48333
15.95 | 4.12 | 11.38 | 0 | 11.51 | 42.4 | 11.44 | 16.08 | 30 | Safe | 15.46833
16 | 4.12 | 11.38 | 0 | 11.51 | 42.27 | 11.44 | 16.09 | 30 | Safe | 15.44833
16.05 | 4.12 | 11.38 | 0 | 11.51 | 42.11 | 11.44 | 16.13 | 30 | Safe | 15.42833
16.1 | 4.12 | 11.38 | 0 | 11.51 | 41.96 | 11.44 | 16.15 | 30 | Safe | 15.40667
16.15 | 4.12 | 11.39 | 0 | 11.51 | 41.84 | 11.44 | 16.17 | 30 | Safe | 15.39167
16.2 | 4.12 | 11.4 | 0 | 11.51 | 41.7 | 11.44 | 16.19 | 30 | Safe | 15.37333
16.25 | 4.12 | 11.41 | 0 | 11.51 | 41.53 | 11.44 | 16.22 | 30 | Safe | 15.35167
16.3 | 4.12 | 11.42 | 0 | 11.51 | 41.4 | 11.45 | 16.25 | 30 | Safe | 15.33833
16.35 | 4.12 | 11.42 | 0 | 11.51 | 41.3 | 11.46 | 16.28 | 30 | Safe | 15.32833
16.4 | 4.12 | 11.43 | 0 | 11.53 | 41.15 | 11.46 | 16.3 | 30 | Safe | 15.31167
16.45 | 4.12 | 11.44 | 0 | 11.53 | 41.02 | 11.46 | 16.32 | 30 | Safe | 15.295
16.5 | 4.12 | 11.44 | 0 | 11.53 | 40.91 | 11.47 | 16.33 | 30 | Safe | 15.28
16.55 | 4.12 | 11.44 | 0 | 11.55 | 40.79 | 11.48 | 16.35 | 30 | Safe | 15.26833
16.6 | 4.12 | 11.45 | 0 | 11.55 | 40.65 | 11.48 | 16.38 | 30 | Safe | 15.25167
16.65 | 4.12 | 11.46 | 0 | 11.55 | 40.55 | 11.49 | 16.4 | 30 | Safe | 15.24167
16.7 | 4.12 | 11.46 | 0 | 11.55 | 40.42 | 11.51 | 16.41 | 30 | Safe | 15.225
16.75 | 4.12 | 11.46 | 0 | 11.55 | 40.31 | 11.51 | 16.42 | 30 | Safe | 15.20833
16.8 | 4.12 | 11.46 | 0 | 11.55 | 40.18 | 11.51 | 16.42 | 30 | Safe | 15.18667
16.85 | 4.12 | 11.47 | 0 | 11.55 | 40.05 | 11.51 | 16.43 | 30 | Safe | 15.16833
16.9 | 4.12 | 11.48 | 0 | 11.55 | 39.94 | 11.51 | 16.45 | 30 | Safe | 15.155
16.95 | 4.12 | 11.48 | 0 | 11.56 | 39.83 | 11.51 | 16.47 | 30 | Safe | 15.14167
17 | 4.12 | 11.49 | 0 | 11.57 | 39.69 | 11.51 | 16.49 | 30 | Safe | 15.125
17.05 | 4.12 | 11.51 | 0 | 11.57 | 39.58 | 11.51 | 16.5 | 30 | Safe | 15.11167
17.1 | 4.12 | 11.51 | 0 | 11.58 | 39.46 | 11.51 | 16.54 | 30 | Safe | 15.1
17.15 | 4.12 | 11.52 | 0 | 11.59 | 39.36 | 11.51 | 16.56 | 30 | Safe | 15.09
17.2 | 4.12 | 11.53 | 0 | 11.59 | 39.22 | 11.51 | 16.6 | 30 | Safe | 15.075
17.25 | 4.12 | 11.53 | 0 | 11.59 | 39.11 | 11.51 | 16.61 | 30 | Safe | 15.05833
17.3 | 4.12 | 11.53 | 0 | 11.59 | 39 | 11.51 | 16.62 | 30 | Safe | 15.04167
17.35 | 4.12 | 11.54 | 0 | 11.59 | 38.89 | 11.51 | 16.64 | 30 | Safe | 15.02833
17.4 | 4.12 | 11.55 | 0 | 11.6 | 38.77 | 11.51 | 16.66 | 30 | Safe | 15.015
17.45 | 4.12 | 11.55 | 0 | 11.61 | 38.69 | 11.51 | 16.69 | 30 | Safe | 15.00833
17.5 | 4.12 | 11.55 | 0 | 11.61 | 38.59 | 11.53 | 16.7 | 30 | Safe | 14.99667
17.55 | 4.12 | 11.56 | 0 | 11.62 | 38.48 | 11.53 | 16.71 | 30 | Safe | 14.98333
17.6 | 4.12 | 11.57 | 0 | 11.63 | 38.38 | 11.53 | 16.75 | 30 | Safe | 14.97667
17.65 | 4.12 | 11.57 | 0 | 11.63 | 38.26 | 11.53 | 16.77 | 30 | Safe | 14.96
17.7 | 4.12 | 11.58 | 0 | 11.64 | 38.15 | 11.55 | 16.77 | 30 | Safe | 14.94833
17.75 | 4.12 | 11.59 | 0 | 11.66 | 38.06 | 11.55 | 16.79 | 30 | Safe | 14.94167
17.8 | 4.12 | 11.59 | 0 | 11.66 | 37.97 | 11.56 | 16.79 | 30 | Safe | 14.92833
17.85 | 4.12 | 11.6 | 0 | 11.66 | 37.86 | 11.57 | 16.82 | 30 | Safe | 14.91833
17.9 | 4.12 | 11.61 | 0 | 11.66 | 37.77 | 11.57 | 16.84 | 30 | Safe | 14.90833
17.95 | 4.12 | 11.61 | 0 | 11.66 | 37.69 | 11.57 | 16.85 | 30 | Safe | 14.89667
18 | 4.12 | 11.62 | 0 | 11.66 | 37.59 | 11.57 | 16.85 | 30 | Safe | 14.88167
18.05 | 4.12 | 11.63 | 0 | 11.66 | 37.5 | 11.57 | 16.86 | 30 | Safe | 14.87
18.1 | 4.12 | 11.63 | 0 | 11.66 | 37.41 | 11.58 | 16.87 | 30 | Safe | 14.85833
18.15 | 4.12 | 11.63 | 0 | 11.68 | 37.31 | 11.59 | 16.88 | 30 | Safe | 14.84833
18.2 | 4.12 | 11.65 | 0 | 11.68 | 37.22 | 11.59 | 16.89 | 30 | Safe | 14.83833
18.25 | 4.12 | 11.66 | 0 | 11.68 | 37.14 | 11.59 | 16.89 | 30 | Safe | 14.82667
18.3 | 4.12 | 11.66 | 0 | 11.7 | 37.06 | 11.59 | 16.9 | 30 | Safe | 14.81833
18.35 | 4.12 | 11.66 | 0 | 11.7 | 36.95 | 11.59 | 16.92 | 30 | Safe | 14.80333
18.4 | 4.12 | 11.66 | 0 | 11.7 | 36.86 | 11.59 | 16.94 | 30 | Safe | 14.79167
18.45 | 4.12 | 11.67 | 0 | 11.7 | 36.78 | 11.6 | 16.96 | 30 | Safe | 14.785
18.5 | 4.12 | 11.68 | 0 | 11.7 | 36.68 | 11.61 | 16.97 | 30 | Safe | 14.77333
18.55 | 4.12 | 11.68 | 0 | 11.7 | 36.59 | 11.61 | 17.01 | 30 | Safe | 14.765
18.6 | 4.12 | 11.69 | 0 | 11.7 | 36.5 | 11.61 | 17.03 | 30 | Safe | 14.755
18.65 | 4.12 | 11.7 | 0 | 11.7 | 36.4 | 11.61 | 17.05 | 30 | Safe | 14.74333
18.7 | 4.12 | 11.7 | 0 | 11.7 | 36.32 | 11.62 | 17.05 | 30 | Safe | 14.73167
18.75 | 4.12 | 11.7 | 0 | 11.7 | 36.25 | 11.63 | 17.05 | 30 | Safe | 14.72167
18.8 | 4.12 | 11.7 | 0 | 11.7 | 36.17 | 11.63 | 17.05 | 30 | Safe | 14.70833
18.85 | 4.12 | 11.7 | 0 | 11.7 | 36.09 | 11.64 | 17.07 | 30 | Safe | 14.7
18.9 | 4.12 | 11.71 | 0 | 11.7 | 35.99 | 11.66 | 17.07 | 30 | Safe | 14.68833
18.95 | 4.12 | 11.72 | 0 | 11.7 | 35.9 | 11.66 | 17.1 | 30 | Safe | 14.68
19 | 4.12 | 11.72 | 0 | 11.7 | 35.82 | 11.66 | 17.11 | 30 | Safe | 14.66833
19.05 | 4.12 | 11.72 | 0 | 11.7 | 35.76 | 11.66 | 17.12 | 30 | Safe | 14.66
19.1 | 4.12 | 11.72 | 0 | 11.71 | 35.69 | 11.66 | 17.14 | 30 | Safe | 14.65333
19.15 | 4.12 | 11.73 | 0 | 11.72 | 35.6 | 11.68 | 17.16 | 30 | Safe | 14.64833
19.2 | 4.12 | 11.74 | 0 | 11.73 | 35.5 | 11.68 | 17.18 | 30 | Safe | 14.63833
19.25 | 4.12 | 11.74 | 0 | 11.74 | 35.43 | 11.68 | 17.18 | 30 | Safe | 14.62833
19.3 | 4.12 | 11.75 | 0 | 11.74 | 35.35 | 11.7 | 17.2 | 30 | Safe | 14.62333
19.35 | 4.12 | 11.76 | 0 | 11.75 | 35.29 | 11.7 | 17.23 | 30 | Safe | 14.62167
19.4 | 4.12 | 11.76 | 0 | 11.76 | 35.22 | 11.71 | 17.24 | 30 | Safe | 14.615
19.45 | 4.12 | 11.76 | 0 | 11.76 | 35.15 | 11.72 | 17.25 | 30 | Safe | 14.60667
19.5 | 4.12 | 11.76 | 0 | 11.76 | 35.07 | 11.72 | 17.26 | 30 | Safe | 14.595
19.55 | 4.12 | 11.76 | 0 | 11.76 | 35 | 11.72 | 17.26 | 30 | Safe | 14.58333
19.6 | 4.12 | 11.76 | 0 | 11.76 | 34.92 | 11.72 | 17.26 | 30 | Safe | 14.57
19.65 | 4.12 | 11.76 | 0 | 11.77 | 34.85 | 11.72 | 17.27 | 30 | Safe | 14.56167
19.7 | 4.12 | 11.77 | 0 | 11.79 | 34.79 | 11.72 | 17.28 | 30 | Safe | 14.55833
19.75 | 4.12 | 11.79 | 0 | 11.79 | 34.73 | 11.73 | 17.29 | 30 | Safe | 14.555
19.8 | 4.12 | 11.79 | 0 | 11.79 | 34.66 | 11.74 | 17.3 | 30 | Safe | 14.54667
19.85 | 4.12 | 11.79 | 0 | 11.79 | 34.59 | 11.74 | 17.31 | 30 | Safe | 14.53667
19.9 | 4.12 | 11.79 | 0 | 11.79 | 34.5 | 11.75 | 17.33 | 30 | Safe | 14.52667
19.95 | 4.12 | 11.79 | 0 | 11.81 | 34.42 | 11.76 | 17.33 | 30 | Safe | 14.51833
20 | 4.12 | 11.8 | 0 | 11.81 | 34.37 | 11.76 | 17.35 | 30 | Safe | 14.515
20.05 | 4.12 | 11.81 | 0 | 11.81 | 34.32 | 11.76 | 17.35 | 30 | Safe | 14.50833
20.1 | 4.12 | 11.81 | 0 | 11.81 | 34.25 | 11.76 | 17.35 | 30 | Safe | 14.49667
20.15 | 4.12 | 11.82 | 0 | 11.81 | 34.19 | 11.76 | 17.35 | 30 | Safe | 14.48833
20.2 | 4.12 | 11.83 | 0 | 11.81 | 34.13 | 11.76 | 17.35 | 30 | Safe | 14.48
20.25 | 4.12 | 11.83 | 0 | 11.81 | 34.04 | 11.77 | 17.35 | 30 | Safe | 14.46667
20.3 | 4.12 | 11.83 | 0 | 11.83 | 33.97 | 11.79 | 17.35 | 30 | Safe | 14.46167
20.35 | 4.12 | 11.83 | 0 | 11.83 | 33.91 | 11.79 | 17.35 | 30 | Safe | 14.45167
20.4 | 4.12 | 11.84 | 0 | 11.84 | 33.85 | 11.79 | 17.35 | 30 | Safe | 14.445
20.45 | 4.12 | 11.85 | 0 | 11.85 | 33.8 | 11.79 | 17.38 | 30 | Safe | 14.445
20.5 | 4.12 | 11.85 | 0 | 11.85 | 33.73 | 11.79 | 17.39 | 30 | Safe | 14.435
20.55 | 4.12 | 11.85 | 0 | 11.85 | 33.67 | 11.81 | 17.4 | 30 | Safe | 14.43
20.6 | 4.12 | 11.86 | 0 | 11.85 | 33.6 | 11.81 | 17.41 | 30 | Safe | 14.42167
20.65 | 4.12 | 11.87 | 0 | 11.86 | 33.53 | 11.81 | 17.41 | 30 | Safe | 14.41333
20.7 | 4.12 | 11.87 | 0 | 11.87 | 33.46 | 11.81 | 17.41 | 30 | Safe | 14.40333
20.75 | 4.12 | 11.87 | 0 | 11.87 | 33.41 | 11.81 | 17.42 | 30 | Safe | 14.39667
20.8 | 4.12 | 11.87 | 0 | 11.87 | 33.35 | 11.81 | 17.43 | 30 | Safe | 14.38833
20.85 | 4.12 | 11.87 | 0 | 11.87 | 33.28 | 11.83 | 17.43 | 30 | Safe | 14.38
20.9 | 4.12 | 11.88 | 0 | 11.87 | 33.22 | 11.83 | 17.43 | 30 | Safe | 14.37167
20.95 | 4.12 | 11.89 | 0 | 11.87 | 33.17 | 11.84 | 17.44 | 30 | Safe | 14.36833
21 | 4.12 | 11.89 | 0 | 11.88 | 33.09 | 11.85 | 17.46 | 30 | Safe | 14.36167
21.05 | 4.12 | 11.9 | 0 | 11.89 | 33.01 | 11.85 | 17.46 | 30 | Safe | 14.35167
21.1 | 4.12 | 11.91 | 0 | 11.89 | 32.98 | 11.86 | 17.46 | 30 | Safe | 14.35
21.15 | 4.12 | 11.91 | 0 | 11.9 | 32.91 | 11.87 | 17.48 | 30 | Safe | 14.345
21.2 | 4.12 | 11.91 | 0 | 11.91 | 32.86 | 11.87 | 17.48 | 30 | Safe | 14.33833
21.25 | 4.12 | 11.91 | 0 | 11.91 | 32.83 | 11.87 | 17.5 | 30 | Safe | 14.33667
21.3 | 4.12 | 11.93 | 0 | 11.91 | 32.76 | 11.87 | 17.5 | 30 | Safe | 14.32833
21.35 | 4.12 | 11.94 | 0 | 11.92 | 32.7 | 11.87 | 17.5 | 30 | Safe | 14.32167
21.4 | 4.12 | 11.94 | 0 | 11.94 | 32.63 | 11.87 | 17.5 | 30 | Safe | 14.31333
21.45 | 4.12 | 11.94 | 0 | 11.94 | 32.57 | 11.88 | 17.51 | 30 | Safe | 14.30667
21.5 | 4.12 | 11.94 | 0 | 11.94 | 32.52 | 11.89 | 17.52 | 30 | Safe | 14.30167
21.55 | 4.12 | 11.95 | 0 | 11.94 | 32.48 | 11.89 | 17.52 | 30 | Safe | 14.29667
21.6 | 4.12 | 11.96 | 0 | 11.96 | 32.43 | 11.9 | 17.53 | 30 | Safe | 14.29667
21.65 | 4.12 | 11.96 | 0 | 11.96 | 32.38 | 11.91 | 17.54 | 30 | Safe | 14.29167
21.7 | 4.12 | 11.97 | 0 | 11.96 | 32.32 | 11.91 | 17.54 | 30 | Safe | 14.28333
21.75 | 4.12 | 11.98 | 0 | 11.98 | 32.27 | 11.91 | 17.54 | 30 | Safe | 14.28
21.8 | 4.12 | 11.98 | 0 | 11.98 | 32.2 | 11.91 | 17.55 | 30 | Safe | 14.27
21.85 | 4.12 | 11.98 | 0 | 11.98 | 32.14 | 11.91 | 17.56 | 30 | Safe | 14.26167
21.9 | 4.12 | 11.98 | 0 | 11.98 | 32.08 | 11.91 | 17.56 | 30 | Safe | 14.25167
21.95 | 4.12 | 11.99 | 0 | 11.98 | 32.03 | 11.91 | 17.56 | 30 | Safe | 14.245
22 | 4.12 | 12 | 0 | 11.99 | 31.98 | 11.92 | 17.57 | 30 | Safe | 14.24333
22.05 | 4.12 | 12 | 0 | 12 | 31.96 | 11.94 | 17.58 | 30 | Safe | 14.24667
22.1 | 4.12 | 12 | 0 | 12 | 31.92 | 11.94 | 17.58 | 30 | Safe | 14.24
22.15 | 4.12 | 12 | 0 | 12 | 31.86 | 11.94 | 17.59 | 30 | Safe | 14.23167
22.2 | 4.12 | 12 | 0 | 12 | 31.79 | 11.96 | 17.61 | 30 | Safe | 14.22667
22.25 | 4.12 | 12.01 | 0 | 12 | 31.74 | 11.96 | 17.61 | 30 | Safe | 14.22
22.3 | 4.12 | 12.02 | 0 | 12 | 31.69 | 11.96 | 17.61 | 30 | Safe | 14.21333
22.35 | 4.12 | 12.02 | 0 | 12.01 | 31.64 | 11.98 | 17.61 | 30 | Safe | 14.21
22.4 | 4.12 | 12.03 | 0 | 12.02 | 31.58 | 11.98 | 17.63 | 30 | Safe | 14.20667
22.45 | 4.12 | 12.04 | 0 | 12.02 | 31.55 | 11.98 | 17.63 | 30 | Safe | 14.20333
22.5 | 4.12 | 12.04 | 0 | 12.03 | 31.51 | 11.98 | 17.63 | 30 | Safe | 14.19833
22.55 | 4.12 | 12.04 | 0 | 12.04 | 31.46 | 11.99 | 17.63 | 30 | Safe | 14.19333
22.6 | 4.12 | 12.04 | 0 | 12.04 | 31.41 | 12 | 17.63 | 30 | Safe | 14.18667
22.65 | 4.12 | 12.05 | 0 | 12.05 | 31.35 | 12 | 17.63 | 30 | Safe | 14.18
22.7 | 4.12 | 12.07 | 0 | 12.07 | 31.32 | 12 | 17.65 | 30 | Safe | 14.185
22.75 | 4.12 | 12.07 | 0 | 12.07 | 31.25 | 12 | 17.65 | 30 | Safe | 14.17333
22.8 | 4.12 | 12.07 | 0 | 12.07 | 31.2 | 12 | 17.65 | 30 | Safe | 14.165
22.85 | 4.12 | 12.07 | 0 | 12.07 | 31.17 | 12 | 17.65 | 30 | Safe | 14.16
22.9 | 4.12 | 12.07 | 0 | 12.07 | 31.11 | 12 | 17.65 | 30 | Safe | 14.15
22.95 | 4.12 | 12.07 | 0 | 12.07 | 31.07 | 12 | 17.65 | 30 | Safe | 14.14333
23 | 4.12 | 12.07 | 0 | 12.07 | 31.05 | 12 | 17.65 | 30 | Safe | 14.14
23.05 | 4.12 | 12.08 | 0 | 12.09 | 31.02 | 12 | 17.65 | 30 | Safe | 14.14
23.1 | 4.12 | 12.09 | 0 | 12.09 | 30.96 | 12 | 17.65 | 30 | Safe | 14.13167
23.15 | 4.12 | 12.09 | 0 | 12.09 | 30.91 | 12 | 17.65 | 30 | Safe | 14.12333
23.2 | 4.12 | 12.09 | 0 | 12.09 | 30.84 | 12 | 17.66 | 30 | Safe | 14.11333
23.25 | 4.12 | 12.1 | 0 | 12.11 | 30.79 | 12 | 17.67 | 30 | Safe | 14.11167
23.3 | 4.12 | 12.11 | 0 | 12.11 | 30.76 | 12 | 17.68 | 30 | Safe | 14.11
23.35 | 4.12 | 12.11 | 0 | 12.12 | 30.71 | 12 | 17.69 | 30 | Safe | 14.105
23.4 | 4.12 | 12.12 | 0 | 12.13 | 30.67 | 12.01 | 17.69 | 30 | Safe | 14.10333
23.45 | 4.12 | 12.13 | 0 | 12.13 | 30.61 | 12.02 | 17.69 | 30 | Safe | 14.09667
23.5 | 4.12 | 12.13 | 0 | 12.13 | 30.56 | 12.03 | 17.69 | 30 | Safe | 14.09
23.55 | 4.12 | 12.13 | 0 | 12.13 | 30.51 | 12.04 | 17.69 | 30 | Safe | 14.08333
23.6 | 4.12 | 12.13 | 0 | 12.13 | 30.48 | 12.04 | 17.69 | 30 | Safe | 14.07833
23.65 | 4.12 | 12.13 | 0 | 12.13 | 30.45 | 12.04 | 17.69 | 30 | Safe | 14.07333
23.7 | 4.12 | 12.13 | 0 | 12.14 | 30.41 | 12.04 | 17.69 | 30 | Safe | 14.06833
23.75 | 4.12 | 12.13 | 0 | 12.15 | 30.36 | 12.04 | 17.69 | 30 | Safe | 14.06167
23.8 | 4.12 | 12.13 | 0 | 12.15 | 30.33 | 12.04 | 17.69 | 30 | Safe | 14.05667
23.85 | 4.12 | 12.13 | 0 | 12.15 | 30.27 | 12.04 | 17.69 | 30 | Safe | 14.04667
23.9 | 4.12 | 12.14 | 0 | 12.15 | 30.22 | 12.05 | 17.69 | 30 | Safe | 14.04167
23.95 | 4.12 | 12.15 | 0 | 12.15 | 30.17 | 12.07 | 17.69 | 30 | Safe | 14.03833
24 | 4.12 | 12.15 | 0 | 12.15 | 30.13 | 12.07 | 17.69 | 30 | Safe | 14.03167
24.05 | 4.12 | 12.15 | 0 | 12.15 | 30.08 | 12.07 | 17.69 | 30 | Safe | 14.02333
24.1 | 4.12 | 12.15 | 0 | 12.15 | 30.05 | 12.07 | 17.69 | 30 | Safe | 14.01833
24.15 | 4.12 | 12.16 | 0 | 12.15 | 30.02 | 12.07 | 17.69 | 30 | Safe | 14.015
24.2 | 4.12 | 12.17 | 0 | 12.15 | 29.98 | 12.07 | 17.69 | 30 | Safe | 14.01
24.25 | 4.12 | 12.17 | 0 | 12.15 | 29.92 | 12.07 | 17.7 | 30 | Safe | 14.00167
24.3 | 4.12 | 12.17 | 0 | 12.15 | 29.87 | 12.07 | 17.71 | 30 | Safe | 13.995
24.35 | 4.12 | 12.17 | 0 | 12.15 | 29.82 | 12.07 | 17.71 | 30 | Safe | 13.98667
24.4 | 4.12 | 12.17 | 0 | 12.15 | 29.79 | 12.07 | 17.71 | 30 | Safe | 13.98167
24.45 | 4.12 | 12.17 | 0 | 12.15 | 29.74 | 12.09 | 17.71 | 30 | Safe | 13.97667
24.5 | 4.12 | 12.17 | 0 | 12.15 | 29.71 | 12.09 | 17.71 | 30 | Safe | 13.97167
24.55 | 4.12 | 12.17 | 0 | 12.16 | 29.67 | 12.09 | 17.71 | 30 | Safe | 13.96667
24.6 | 4.12 | 12.18 | 0 | 12.17 | 29.64 | 12.09 | 17.71 | 30 | Safe | 13.965
24.65 | 4.12 | 12.2 | 0 | 12.17 | 29.59 | 12.09 | 17.71 | 30 | Safe | 13.96
24.7 | 4.12 | 12.2 | 0 | 12.17 | 29.56 | 12.11 | 17.71 | 30 | Safe | 13.95833
24.75 | 4.12 | 12.2 | 0 | 12.17 | 29.54 | 12.11 | 17.71 | 30 | Safe | 13.955
24.8 | 4.12 | 12.2 | 0 | 12.17 | 29.51 | 12.12 | 17.71 | 30 | Safe | 13.95167
24.85 | 4.12 | 12.2 | 0 | 12.18 | 29.46 | 12.13 | 17.71 | 30 | Safe | 13.94667
24.9 | 4.12 | 12.2 | 0 | 12.2 | 29.42 | 12.13 | 17.71 | 30 | Safe | 13.94333
24.95 | 4.12 | 12.2 | 0 | 12.2 | 29.36 | 12.13 | 17.71 | 30 | Safe | 13.93333
25 | 4.12 | 12.21 | 0 | 12.2 | 29.31 | 12.13 | 17.71 | 30 | Safe | 13.92667
25.05 | 4.12 | 12.22 | 0 | 12.22 | 29.26 | 12.13 | 17.71 | 30 | Safe | 13.92333
25.1 | 4.12 | 12.22 | 0 | 12.22 | 29.23 | 12.14 | 17.71 | 30 | Safe | 13.92
25.15 | 4.12 | 12.22 | 0 | 12.22 | 29.2 | 12.15 | 17.71 | 30 | Safe | 13.91667
25.2 | 4.12 | 12.22 | 0 | 12.22 | 29.18 | 12.15 | 17.71 | 30 | Safe | 13.91333
25.25 | 4.12 | 12.22 | 0 | 12.22 | 29.15 | 12.15 | 17.71 | 30 | Safe | 13.90833
25.3 | 4.12 | 12.22 | 0 | 12.22 | 29.11 | 12.15 | 17.71 | 30 | Safe | 13.90167
25.35 | 4.12 | 12.22 | 0 | 12.24 | 29.08 | 12.15 | 17.71 | 30 | Safe | 13.9
25.4 | 4.12 | 12.22 | 0 | 12.24 | 29.05 | 12.16 | 17.71 | 30 | Safe | 13.89667
25.45 | 4.12 | 12.22 | 0 | 12.25 | 29.02 | 12.17 | 17.71 | 30 | Safe | 13.895
25.5 | 4.12 | 12.22 | 0 | 12.26 | 28.97 | 12.17 | 17.71 | 30 | Safe | 13.88833
25.55 | 4.12 | 12.22 | 0 | 12.26 | 28.92 | 12.18 | 17.71 | 30 | Safe | 13.88167
25.6 | 4.12 | 12.22 | 0 | 12.26 | 28.9 | 12.2 | 17.71 | 30 | Safe | 13.88167
25.65 | 4.12 | 12.22 | 0 | 12.27 | 28.87 | 12.2 | 17.71 | 30 | Safe | 13.87833
25.7 | 4.12 | 12.22 | 0 | 12.28 | 28.82 | 12.2 | 17.71 | 30 | Safe | 13.87167
25.75 | 4.12 | 12.22 | 0 | 12.28 | 28.77 | 12.2 | 17.71 | 30 | Safe | 13.86333
25.8 | 4.12 | 12.23 | 0 | 12.28 | 28.74 | 12.2 | 17.71 | 30 | Safe | 13.86
25.85 | 4.12 | 12.24 | 0 | 12.28 | 28.7 | 12.2 | 17.71 | 30 | Safe | 13.855
25.9 | 4.12 | 12.24 | 0 | 12.28 | 28.67 | 12.2 | 17.71 | 30 | Safe | 13.85
25.95 | 4.12 | 12.24 | 0 | 12.28 | 28.64 | 12.2 | 17.71 | 30 | Safe | 13.845
26 | 4.12 | 12.25 | 0 | 12.28 | 28.61 | 12.2 | 17.71 | 30 | Safe | 13.84167
26.05 | 4.12 | 12.26 | 0 | 12.28 | 28.57 | 12.2 | 17.71 | 30 | Safe | 13.83667
26.1 | 4.12 | 12.26 | 0 | 12.29 | 28.55 | 12.22 | 17.71 | 30 | Safe | 13.83833
26.15 | 4.12 | 12.26 | 0 | 12.3 | 28.52 | 12.22 | 17.71 | 30 | Safe | 13.835
26.2 | 4.12 | 12.26 | 0 | 12.3 | 28.49 | 12.22 | 17.71 | 30 | Safe | 13.83
26.25 | 4.12 | 12.26 | 0 | 12.31 | 28.46 | 12.22 | 17.71 | 30 | Safe | 13.82667
26.3 | 4.12 | 12.26 | 0 | 12.32 | 28.41 | 12.22 | 17.71 | 30 | Safe | 13.82
26.35 | 4.12 | 12.26 | 0 | 12.32 | 28.36 | 12.22 | 17.71 | 30 | Safe | 13.81167
26.4 | 4.12 | 12.26 | 0 | 12.32 | 28.33 | 12.22 | 17.71 | 30 | Safe | 13.80667
26.45 | 4.12 | 12.26 | 0 | 12.32 | 28.29 | 12.22 | 17.71 | 30 | Safe | 13.8
26.5 | 4.12 | 12.27 | 0 | 12.32 | 28.27 | 12.22 | 17.71 | 30 | Safe | 13.79833
26.55 | 4.12 | 12.28 | 0 | 12.32 | 28.24 | 12.22 | 17.71 | 30 | Safe | 13.795
26.6 | 4.12 | 12.28 | 0 | 12.32 | 28.21 | 12.22 | 17.71 | 30 | Safe | 13.79
26.65 | 4.12 | 12.28 | 0 | 12.32 | 28.18 | 12.24 | 17.71 | 30 | Safe | 13.78833
26.7 | 4.12 | 12.28 | 0 | 12.33 | 28.16 | 12.25 | 17.71 | 30 | Safe | 13.78833
26.75 | 4.12 | 12.28 | 0 | 12.35 | 28.12 | 12.26 | 17.71 | 30 | Safe | 13.78667
26.8 | 4.12 | 12.28 | 0 | 12.35 | 28.09 | 12.26 | 17.71 | 30 | Safe | 13.78167
26.85 | 4.12 | 12.28 | 0 | 12.37 | 28.06 | 12.27 | 17.71 | 30 | Safe | 13.78167
26.9 | 4.12 | 12.29 | 0 | 12.37 | 28.03 | 12.28 | 17.71 | 30 | Safe | 13.78
26.95 | 4.12 | 12.3 | 0 | 12.37 | 27.98 | 12.28 | 17.71 | 30 | Safe | 13.77333
27 | 4.12 | 12.3 | 0 | 12.39 | 27.94 | 12.28 | 17.71 | 30 | Safe | 13.77
27.05 | 4.12 | 12.3 | 0 | 12.39 | 27.9 | 12.28 | 17.71 | 30 | Safe | 13.76333
27.1 | 4.12 | 12.3 | 0 | 12.39 | 27.88 | 12.28 | 17.71 | 30 | Safe | 13.76
27.15 | 4.12 | 12.3 | 0 | 12.39 | 27.84 | 12.28 | 17.71 | 30 | Safe | 13.75333
27.2 | 4.12 | 12.31 | 0 | 12.39 | 27.81 | 12.28 | 17.71 | 30 | Safe | 13.75
27.25 | 4.12 | 12.32 | 0 | 12.39 | 27.78 | 12.28 | 17.71 | 30 | Safe | 13.74667
27.3 | 4.12 | 12.32 | 0 | 12.39 | 27.75 | 12.28 | 17.71 | 30 | Safe | 13.74167
27.35 | 4.12 | 12.32 | 0 | 12.4 | 27.71 | 12.28 | 17.71 | 30 | Safe | 13.73667
27.4 | 4.12 | 12.32 | 0 | 12.41 | 27.68 | 12.29 | 17.71 | 30 | Safe | 13.735
27.45 | 4.12 | 12.32 | 0 | 12.41 | 27.65 | 12.3 | 17.71 | 30 | Safe | 13.73167
27.5 | 4.12 | 12.32 | 0 | 12.41 | 27.63 | 12.31 | 17.71 | 30 | Safe | 13.73
27.55 | 4.12 | 12.32 | 0 | 12.41 | 27.62 | 12.32 | 17.71 | 30 | Safe | 13.73
27.6 | 4.12 | 12.32 | 0 | 12.42 | 27.57 | 12.32 | 17.71 | 30 | Safe | 13.72333
27.65 | 4.12 | 12.32 | 0 | 12.43 | 27.52 | 12.32 | 17.71 | 30 | Safe | 13.71667
27.7 | 4.12 | 12.34 | 0 | 12.43 | 27.49 | 12.32 | 17.71 | 30 | Safe | 13.715
27.75 | 4.12 | 12.35 | 0 | 12.43 | 27.45 | 12.32 | 17.69 | 30 | Safe | 13.70667
27.8 | 4.12 | 12.35 | 0 | 12.43 | 27.42 | 12.32 | 17.69 | 30 | Safe | 13.70167
27.85 | 4.12 | 12.35 | 0 | 12.43 | 27.39 | 12.32 | 17.69 | 30 | Safe | 13.69667
27.9 | 4.12 | 12.35 | 0 | 12.43 | 27.37 | 12.32 | 17.69 | 30 | Safe | 13.69333
27.95 | 4.12 | 12.35 | 0 | 12.43 | 27.34 | 12.32 | 17.69 | 30 | Safe | 13.68833
28 | 4.12 | 12.35 | 0 | 12.43 | 27.3 | 12.33 | 17.69 | 30 | Safe | 13.68333
28.05 | 4.12 | 12.36 | 0 | 12.43 | 27.28 | 12.35 | 17.69 | 30 | Safe | 13.685
28.1 | 4.12 | 12.37 | 0 | 12.43 | 27.25 | 12.35 | 17.69 | 30 | Safe | 13.68167
28.15 | 4.12 | 12.37 | 0 | 12.43 | 27.21 | 12.35 | 17.69 | 30 | Safe | 13.675
28.2 | 4.12 | 12.37 | 0 | 12.44 | 27.19 | 12.35 | 17.69 | 30 | Safe | 13.67333
28.25 | 4.12 | 12.37 | 0 | 12.45 | 27.17 | 12.35 | 17.69 | 30 | Safe | 13.67167
28.3 | 4.12 | 12.37 | 0 | 12.45 | 27.14 | 12.37 | 17.69 | 30 | Safe | 13.67
28.35 | 4.12 | 12.37 | 0 | 12.46 | 27.09 | 12.37 | 17.69 | 30 | Safe | 13.66333
28.4 | 4.12 | 12.37 | 0 | 12.48 | 27.06 | 12.37 | 17.67 | 30 | Safe | 13.65833
28.45 | 4.12 | 12.37 | 0 | 12.48 | 27.02 | 12.39 | 17.67 | 30 | Safe | 13.655
28.5 | 4.12 | 12.38 | 0 | 12.48 | 26.99 | 12.39 | 17.67 | 30 | Safe | 13.65167
28.55 | 4.12 | 12.39 | 0 | 12.48 | 26.96 | 12.39 | 17.67 | 30 | Safe | 13.64833
28.6 | 4.12 | 12.39 | 0 | 12.48 | 26.93 | 12.39 | 17.67 | 30 | Safe | 13.64333
28.65 | 4.12 | 12.39 | 0 | 12.5 | 26.89 | 12.39 | 17.67 | 30 | Safe | 13.64
28.7 | 4.12 | 12.39 | 0 | 12.5 | 26.86 | 12.39 | 17.67 | 30 | Safe | 13.635
28.75 | 4.12 | 12.39 | 0 | 12.5 | 26.83 | 12.39 | 17.67 | 30 | Safe | 13.63
28.8 | 4.12 | 12.4 | 0 | 12.5 | 26.81 | 12.39 | 17.66 | 30 | Safe | 13.62667
28.85 | 4.12 | 12.41 | 0 | 12.5 | 26.8 | 12.4 | 17.65 | 30 | Safe | 13.62667
28.9 | 4.12 | 12.41 | 0 | 12.5 | 26.76 | 12.41 | 17.65 | 30 | Safe | 13.62167
28.95 | 4.12 | 12.41 | 0 | 12.5 | 26.74 | 12.41 | 17.65 | 30 | Safe | 13.61833
29 | 4.12 | 12.41 | 0 | 12.52 | 26.71 | 12.41 | 17.65 | 30 | Safe | 13.61667
29.05 | 4.12 | 12.41 | 0 | 12.52 | 26.68 | 12.41 | 17.65 | 30 | Safe | 13.61167
29.1 | 4.12 | 12.41 | 0 | 12.53 | 26.65 | 12.41 | 17.64 | 30 | Safe | 13.60667
29.15 | 4.12 | 12.41 | 0 | 12.54 | 26.61 | 12.41 | 17.63 | 30 | Safe | 13.6
29.2 | 4.12 | 12.41 | 0 | 12.54 | 26.58 | 12.42 | 17.63 | 30 | Safe | 13.59667
29.25 | 4.12 | 12.41 | 0 | 12.54 | 26.55 | 12.43 | 17.62 | 30 | Safe | 13.59167
29.3 | 4.12 | 12.41 | 0 | 12.54 | 26.52 | 12.43 | 17.61 | 30 | Safe | 13.585
29.35 | 4.12 | 12.41 | 0 | 12.54 | 26.48 | 12.43 | 17.61 | 30 | Safe | 13.57833
29.4 | 4.12 | 12.41 | 0 | 12.55 | 26.45 | 12.43 | 17.61 | 30 | Safe | 13.575
29.45 | 4.12 | 12.41 | 0 | 12.56 | 26.42 | 12.43 | 17.61 | 30 | Safe | 13.57167
29.5 | 4.12 | 12.42 | 0 | 12.56 | 26.4 | 12.43 | 17.61 | 30 | Safe | 13.57
29.55 | 4.12 | 12.43 | 0 | 12.56 | 26.37 | 12.43 | 17.6 | 30 | Safe | 13.565
29.6 | 4.12 | 12.43 | 0 | 12.56 | 26.35 | 12.43 | 17.58 | 30 | Safe | 13.55833
29.65 | 4.12 | 12.43 | 0 | 12.57 | 26.33 | 12.43 | 17.58 | 30 | Safe | 13.55667
29.7 | 4.12 | 12.43 | 0 | 12.58 | 26.32 | 12.43 | 17.58 | 30 | Safe | 13.55667
29.75 | 4.12 | 12.43 | 0 | 12.58 | 26.3 | 12.43 | 17.58 | 30 | Safe | 13.55333
29.8 | 4.12 | 12.43 | 0 | 12.59 | 26.27 | 12.43 | 17.58 | 30 | Safe | 13.55
29.85 | 4.12 | 12.43 | 0 | 12.6 | 26.24 | 12.44 | 17.58 | 30 | Safe | 13.54833
29.9 | 4.12 | 12.44 | 0 | 12.6 | 26.22 | 12.45 | 17.58 | 30 | Safe | 13.54833
29.95 | 4.12 | 12.45 | 0 | 12.6 | 26.18 | 12.46 | 17.58 | 30 | Safe | 13.545
30 | 4.12 | 12.45 | 0 | 12.6 | 26.15 | 12.48 | 17.58 | 30 | Safe | 13.54333
30.05 | 4.12 | 12.45 | 0 | 12.6 | 26.12 | 12.48 | 17.58 | 30 | Safe | 13.53833
30.1 | 4.12 | 12.45 | 0 | 12.6 | 26.09 | 12.5 | 17.58 | 30 | Safe | 13.53667
30.15 | 4.12 | 12.45 | 0 | 12.6 | 26.05 | 12.5 | 17.58 | 30 | Safe | 13.53
30.2 | 4.12 | 12.45 | 0 | 12.6 | 26.04 | 12.5 | 17.56 | 30 | Safe | 13.525
30.25 | 4.12 | 12.45 | 0 | 12.6 | 26.02 | 12.5 | 17.56 | 30 | Safe | 13.52167
30.3 | 4.12 | 12.46 | 0 | 12.61 | 25.97 | 12.5 | 17.54 | 30 | Safe | 13.51333
30.35 | 4.12 | 12.48 | 0 | 12.63 | 25.92 | 12.5 | 17.54 | 30 | Safe | 13.51167
30.4 | 4.12 | 12.48 | 0 | 12.63 | 25.91 | 12.5 | 17.54 | 30 | Safe | 13.51
30.45 | 4.12 | 12.48 | 0 | 12.63 | 25.9 | 12.5 | 17.54 | 30 | Safe | 13.50833
30.5 | 4.12 | 12.48 | 0 | 12.63 | 25.87 | 12.5 | 17.54 | 30 | Safe | 13.50333
30.55 | 4.12 | 12.48 | 0 | 12.63 | 25.84 | 12.5 | 17.54 | 30 | Safe | 13.49833
30.6 | 4.12 | 12.48 | 0 | 12.63 | 25.81 | 12.5 | 17.54 | 30 | Safe | 13.49333
30.65 | 4.12 | 12.48 | 0 | 12.63 | 25.79 | 12.52 | 17.54 | 30 | Safe | 13.49333
30.7 | 4.12 | 12.48 | 0 | 12.63 | 25.77 | 12.52 | 17.53 | 30 | Safe | 13.48833
30.75 | 4.12 | 12.48 | 0 | 12.63 | 25.75 | 12.52 | 17.52 | 30 | Safe | 13.48333
30.8 | 4.12 | 12.48 | 0 | 12.63 | 25.73 | 12.52 | 17.52 | 30 | Safe | 13.48
30.85 | 4.12 | 12.48 | 0 | 12.63 | 25.71 | 12.52 | 17.52 | 30 | Safe | 13.47667
30.9 | 4.12 | 12.48 | 0 | 12.63 | 25.68 | 12.52 | 17.51 | 30 | Safe | 13.47
30.95 | 4.12 | 12.48 | 0 | 12.63 | 25.64 | 12.52 | 17.5 | 30 | Safe | 13.46167
31 | 4.12 | 12.48 | 0 | 12.63 | 25.61 | 12.52 | 17.5 | 30 | Safe | 13.45667
31.05 | 4.12 | 12.48 | 0 | 12.63 | 25.58 | 12.52 | 17.49 | 30 | Safe | 13.45
31.1 | 4.12 | 12.48 | 0 | 12.63 | 25.55 | 12.52 | 17.48 | 30 | Safe | 13.44333
31.15 | 4.12 | 12.48 | 0 | 12.63 | 25.51 | 12.52 | 17.48 | 30 | Safe | 13.43667
31.2 | 4.12 | 12.49 | 0 | 12.63 | 25.49 | 12.52 | 17.48 | 30 | Safe | 13.435
31.25 | 4.12 | 12.5 | 0 | 12.63 | 25.47 | 12.52 | 17.48 | 30 | Safe | 13.43333
31.3 | 4.12 | 12.5 | 0 | 12.63 | 25.44 | 12.52 | 17.47 | 30 | Safe | 13.42667
31.35 | 4.12 | 12.5 | 0 | 12.63 | 25.4 | 12.52 | 17.46 | 30 | Safe | 13.41833
31.4 | 4.12 | 12.51 | 0 | 12.63 | 25.38 | 12.52 | 17.46 | 30 | Safe | 13.41667
31.45 | 4.12 | 12.52 | 0 | 12.63 | 25.36 | 12.52 | 17.46 | 30 | Safe | 13.415
31.5 | 4.12 | 12.52 | 0 | 12.63 | 25.35 | 12.52 | 17.46 | 30 | Safe | 13.41333
31.55 | 4.12 | 12.52 | 0 | 12.63 | 25.33 | 12.52 | 17.46 | 30 | Safe | 13.41
31.6 | 4.12 | 12.52 | 0 | 12.63 | 25.3 | 12.52 | 17.46 | 30 | Safe | 13.405
31.65 | 4.12 | 12.53 | 0 | 12.63 | 25.27 | 12.52 | 17.46 | 30 | Safe | 13.40167
31.7 | 4.12 | 12.54 | 0 | 12.63 | 25.25 | 12.52 | 17.46 | 30 | Safe | 13.4
31.75 | 4.12 | 12.54 | 0 | 12.65 | 25.23 | 12.52 | 17.46 | 30 | Safe | 13.4
31.8 | 4.12 | 12.54 | 0 | 12.65 | 25.2 | 12.52 | 17.45 | 30 | Safe | 13.39333
31.85 | 4.12 | 12.54 | 0 | 12.65 | 25.17 | 12.52 | 17.43 | 30 | Safe | 13.385
31.9 | 4.12 | 12.54 | 0 | 12.67 | 25.15 | 12.52 | 17.43 | 30 | Safe | 13.385
31.95 | 4.12 | 12.54 | 0 | 12.67 | 25.12 | 12.53 | 17.43 | 30 | Safe | 13.38167
32 | 4.12 | 12.54 | 0 | 12.67 | 25.1 | 12.54 | 17.41 | 30 | Safe | 13.37667
32.05 | 4.12 | 12.54 | 0 | 12.68 | 25.08 | 12.54 | 17.41 | 30 | Safe | 13.375
32.1 | 4.12 | 12.54 | 0 | 12.69 | 25.05 | 12.54 | 17.41 | 30 | Safe | 13.37167
32.15 | 4.12 | 12.54 | 0 | 12.69 | 25.02 | 12.54 | 17.41 | 30 | Safe | 13.36667
32.2 | 4.12 | 12.54 | 0 | 12.69 | 24.99 | 12.54 | 17.41 | 30 | Safe | 13.36167
32.25 | 4.12 | 12.54 | 0 | 12.69 | 24.95 | 12.54 | 17.39 | 30 | Safe | 13.35167
32.3 | 4.12 | 12.54 | 0 | 12.7 | 24.94 | 12.54 | 17.39 | 30 | Safe | 13.35167
32.35 | 4.12 | 12.54 | 0 | 12.71 | 24.93 | 12.54 | 17.39 | 30 | Safe | 13.35167
32.4 | 4.12 | 12.54 | 0 | 12.71 | 24.91 | 12.54 | 17.39 | 30 | Safe | 13.34833
32.45 | 4.12 | 12.55 | 0 | 12.71 | 24.89 | 12.54 | 17.39 | 30 | Safe | 13.34667
32.5 | 4.12 | 12.56 | 0 | 12.71 | 24.87 | 12.54 | 17.39 | 30 | Safe | 13.345
32.55 | 4.12 | 12.56 | 0 | 12.71 | 24.86 | 12.54 | 17.39 | 30 | Safe | 13.34333
32.6 | 4.12 | 12.56 | 0 | 12.71 | 24.84 | 12.54 | 17.39 | 30 | Safe | 13.34
32.65 | 4.12 | 12.56 | 0 | 12.71 | 24.8 | 12.55 | 17.39 | 30 | Safe | 13.335
32.7 | 4.12 | 12.56 | 0 | 12.71 | 24.79 | 12.56 | 17.39 | 30 | Safe | 13.335
32.75 | 4.12 | 12.56 | 0 | 12.71 | 24.77 | 12.56 | 17.39 | 30 | Safe | 13.33167
32.8 | 4.12 | 12.56 | 0 | 12.71 | 24.74 | 12.56 | 17.39 | 30 | Safe | 13.32667
32.85 | 4.12 | 12.56 | 0 | 12.71 | 24.71 | 12.56 | 17.39 | 30 | Safe | 13.32167
32.9 | 4.12 | 12.56 | 0 | 12.71 | 24.69 | 12.56 | 17.39 | 30 | Safe | 13.31833
32.95 | 4.12 | 12.56 | 0 | 12.71 | 24.67 | 12.56 | 17.39 | 30 | Safe | 13.315
33 | 4.12 | 12.56 | 0 | 12.71 | 24.64 | 12.56 | 17.38 | 30 | Safe | 13.30833
33.05 | 4.12 | 12.56 | 0 | 12.71 | 24.61 | 12.56 | 17.37 | 30 | Safe | 13.30167
33.1 | 4.12 | 12.56 | 0 | 12.71 | 24.58 | 12.57 | 17.37 | 30 | Safe | 13.29833
33.15 | 4.12 | 12.56 | 0 | 12.71 | 24.54 | 12.58 | 17.37 | 30 | Safe | 13.29333
33.2 | 4.12 | 12.57 | 0 | 12.71 | 24.52 | 12.58 | 17.36 | 30 | Safe | 13.29
33.25 | 4.12 | 12.58 | 0 | 12.71 | 24.5 | 12.59 | 17.35 | 30 | Safe | 13.28833
33.3 | 4.12 | 12.58 | 0 | 12.71 | 24.48 | 12.6 | 17.35 | 30 | Safe | 13.28667
33.35 | 4.12 | 12.58 | 0 | 12.71 | 24.46 | 12.6 | 17.34 | 30 | Safe | 13.28167
33.4 | 4.12 | 12.58 | 0 | 12.72 | 24.43 | 12.6 | 17.33 | 30 | Safe | 13.27667
33.45 | 4.12 | 12.58 | 0 | 12.73 | 24.39 | 12.6 | 17.33 | 30 | Safe | 13.27167
33.5 | 4.12 | 12.59 | 0 | 12.73 | 24.38 | 12.6 | 17.33 | 30 | Safe | 13.27167
33.55 | 4.12 | 12.6 | 0 | 12.74 | 24.37 | 12.6 | 17.33 | 30 | Safe | 13.27333
33.6 | 4.12 | 12.6 | 0 | 12.76 | 24.35 | 12.6 | 17.33 | 30 | Safe | 13.27333
33.65 | 4.12 | 12.6 | 0 | 12.76 | 24.33 | 12.6 | 17.33 | 30 | Safe | 13.27
33.7 | 4.12 | 12.6 | 0 | 12.76 | 24.31 | 12.6 | 17.32 | 30 | Safe | 13.265
33.75 | 4.12 | 12.6 | 0 | 12.76 | 24.3 | 12.6 | 17.3 | 30 | Safe | 13.26
33.8 | 4.12 | 12.6 | 0 | 12.78 | 24.26 | 12.6 | 17.3 | 30 | Safe | 13.25667
33.85 | 4.12 | 12.6 | 0 | 12.78 | 24.24 | 12.6 | 17.3 | 30 | Safe | 13.25333
33.9 | 4.12 | 12.6 | 0 | 12.78 | 24.22 | 12.61 | 17.3 | 30 | Safe | 13.25167
33.95 | 4.12 | 12.6 | 0 | 12.78 | 24.22 | 12.63 | 17.3 | 30 | Safe | 13.255
34 | 4.12 | 12.6 | 0 | 12.78 | 24.19 | 12.63 | 17.3 | 30 | Safe | 13.25
34.05 | 4.12 | 12.6 | 0 | 12.78 | 24.15 | 12.63 | 17.28 | 30 | Safe | 13.24
34.1 | 4.12 | 12.6 | 0 | 12.78 | 24.13 | 12.63 | 17.28 | 30 | Safe | 13.23667
34.15 | 4.12 | 12.6 | 0 | 12.78 | 24.09 | 12.63 | 17.28 | 30 | Safe | 13.23
34.2 | 4.12 | 12.6 | 0 | 12.78 | 24.07 | 12.63 | 17.26 | 30 | Safe | 13.22333
34.25 | 4.12 | 12.6 | 0 | 12.78 | 24.05 | 12.63 | 17.26 | 30 | Safe | 13.22
34.3 | 4.12 | 12.6 | 0 | 12.78 | 24.02 | 12.63 | 17.25 | 30 | Safe | 13.21333
34.35 | 4.12 | 12.6 | 0 | 12.78 | 23.98 | 12.63 | 17.24 | 30 | Safe | 13.205
34.4 | 4.12 | 12.6 | 0 | 12.8 | 23.97 | 12.63 | 17.24 | 30 | Safe | 13.20667
34.45 | 4.12 | 12.6 | 0 | 12.8 | 23.96 | 12.65 | 17.24 | 30 | Safe | 13.20833
34.5 | 4.12 | 12.6 | 0 | 12.81 | 23.93 | 12.65 | 17.24 | 30 | Safe | 13.205
34.55 | 4.12 | 12.6 | 0 | 12.82 | 23.89 | 12.65 | 17.23 | 30 | Safe | 13.19833
34.6 | 4.12 | 12.6 | 0 | 12.82 | 23.88 | 12.67 | 17.22 | 30 | Safe | 13.19833
34.65 | 4.12 | 12.6 | 0 | 12.82 | 23.88 | 12.67 | 17.22 | 30 | Safe | 13.19833
34.7 | 4.12 | 12.6 | 0 | 12.82 | 23.87 | 12.67 | 17.21 | 30 | Safe | 13.195
34.75 | 4.12 | 12.6 | 0 | 12.83 | 23.83 | 12.67 | 17.2 | 30 | Safe | 13.18833
34.8 | 4.12 | 12.62 | 0 | 12.84 | 23.82 | 12.67 | 17.2 | 30 | Safe | 13.19167
34.85 | 4.12 | 12.63 | 0 | 12.84 | 23.81 | 12.67 | 17.19 | 30 | Safe | 13.19
34.9 | 4.12 | 12.63 | 0 | 12.84 | 23.79 | 12.67 | 17.18 | 30 | Safe | 13.185
34.95 | 4.12 | 12.63 | 0 | 12.84 | 23.77 | 12.67 | 17.18 | 30 | Safe | 13.18167
35 | 4.12 | 12.63 | 0 | 12.84 | 23.75 | 12.67 | 17.18 | 30 | Safe | 13.17833
35.05 | 4.12 | 12.63 | 0 | 12.84 | 23.74 | 12.67 | 17.18 | 30 | Safe | 13.17667
35.1 | 4.12 | 12.64 | 0 | 12.84 | 23.7 | 12.67 | 17.18 | 30 | Safe | 13.17167
35.15 | 4.12 | 12.65 | 0 | 12.84 | 23.68 | 12.67 | 17.17 | 30 | Safe | 13.16833
35.2 | 4.12 | 12.65 | 0 | 12.84 | 23.65 | 12.67 | 17.15 | 30 | Safe | 13.16
35.25 | 4.12 | 12.65 | 0 | 12.84 | 23.61 | 12.67 | 17.15 | 30 | Safe | 13.15333
35.3 | 4.12 | 12.65 | 0 | 12.84 | 23.6 | 12.68 | 17.15 | 30 | Safe | 13.15333
35.35 | 4.12 | 12.65 | 0 | 12.84 | 23.59 | 12.69 | 17.13 | 30 | Safe | 13.15
35.4 | 4.12 | 12.65 | 0 | 12.84 | 23.56 | 12.69 | 17.13 | 30 | Safe | 13.145
35.45 | 4.12 | 12.65 | 0 | 12.85 | 23.53 | 12.69 | 17.11 | 30 | Safe | 13.13833
35.5 | 4.12 | 12.65 | 0 | 12.86 | 23.51 | 12.69 | 17.11 | 30 | Safe | 13.13667
35.55 | 4.12 | 12.65 | 0 | 12.87 | 23.49 | 12.69 | 17.11 | 30 | Safe | 13.135
35.6 | 4.12 | 12.65 | 0 | 12.89 | 23.47 | 12.69 | 17.11 | 30 | Safe | 13.135
35.65 | 4.12 | 12.65 | 0 | 12.89 | 23.46 | 12.69 | 17.11 | 30 | Safe | 13.13333
35.7 | 4.12 | 12.65 | 0 | 12.89 | 23.44 | 12.69 | 17.11 | 30 | Safe | 13.13
35.75 | 4.12 | 12.65 | 0 | 12.89 | 23.42 | 12.69 | 17.11 | 30 | Safe | 13.12667
35.8 | 4.12 | 12.65 | 0 | 12.91 | 23.4 | 12.69 | 17.1 | 30 | Safe | 13.125
35.85 | 4.12 | 12.65 | 0 | 12.91 | 23.38 | 12.69 | 17.09 | 30 | Safe | 13.12
35.9 | 4.12 | 12.65 | 0 | 12.91 | 23.36 | 12.69 | 17.09 | 30 | Safe | 13.11667
35.95 | 4.12 | 12.65 | 0 | 12.91 | 23.34 | 12.69 | 17.09 | 30 | Safe | 13.11333
36 | 4.12 | 12.65 | 0 | 12.91 | 23.33 | 12.69 | 17.09 | 30 | Safe | 13.11167
36.05 | 4.12 | 12.65 | 0 | 12.91 | 23.32 | 12.69 | 17.08 | 30 | Safe | 13.10833
36.1 | 4.12 | 12.65 | 0 | 12.91 | 23.31 | 12.69 | 17.07 | 30 | Safe | 13.105
36.15 | 4.12 | 12.65 | 0 | 12.91 | 23.27 | 12.69 | 17.07 | 30 | Safe | 13.09833
36.2 | 4.12 | 12.65 | 0 | 12.91 | 23.25 | 12.69 | 17.06 | 30 | Safe | 13.09333
36.25 | 4.12 | 12.65 | 0 | 12.91 | 23.25 | 12.69 | 17.05 | 30 | Safe | 13.09167
36.3 | 4.12 | 12.65 | 0 | 12.91 | 23.22 | 12.69 | 17.04 | 30 | Safe | 13.085
36.35 | 4.12 | 12.65 | 0 | 12.91 | 23.18 | 12.69 | 17.02 | 30 | Safe | 13.075
36.4 | 4.12 | 12.65 | 0 | 12.91 | 23.16 | 12.7 | 17.02 | 30 | Safe | 13.07333
36.45 | 4.12 | 12.65 | 0 | 12.91 | 23.14 | 12.71 | 17.02 | 30 | Safe | 13.07167
36.5 | 4.12 | 12.65 | 0 | 12.91 | 23.13 | 12.71 | 17.02 | 30 | Safe | 13.07
36.55 | 4.12 | 12.65 | 0 | 12.91 | 23.12 | 12.71 | 17.02 | 30 | Safe | 13.06833
36.6 | 4.12 | 12.65 | 0 | 12.91 | 23.1 | 12.71 | 17.02 | 30 | Safe | 13.065
36.65 | 4.12 | 12.65 | 0 | 12.91 | 23.08 | 12.71 | 17 | 30 | Safe | 13.05833
36.7 | 4.12 | 12.65 | 0 | 12.91 | 23.05 | 12.71 | 17 | 30 | Safe | 13.05333
36.75 | 4.12 | 12.65 | 0 | 12.91 | 23.01 | 12.71 | 17 | 30 | Safe | 13.04667
36.8 | 4.12 | 12.66 | 0 | 12.91 | 23 | 12.71 | 16.98 | 30 | Safe | 13.04333
36.85 | 4.12 | 12.67 | 0 | 12.91 | 22.99 | 12.71 | 16.98 | 30 | Safe | 13.04333
36.9 | 4.12 | 12.67 | 0 | 12.91 | 22.97 | 12.71 | 16.98 | 30 | Safe | 13.04
36.95 | 4.12 | 12.67 | 0 | 12.91 | 22.97 | 12.71 | 16.98 | 30 | Safe | 13.04
37 | 4.12 | 12.67 | 0 | 12.91 | 22.95 | 12.72 | 16.97 | 30 | Safe | 13.03667
37.05 | 4.12 | 12.67 | 0 | 12.93 | 22.92 | 12.73 | 16.96 | 30 | Safe | 13.035
37.1 | 4.12 | 12.67 | 0 | 12.93 | 22.91 | 12.73 | 16.96 | 30 | Safe | 13.03333
37.15 | 4.12 | 12.67 | 0 | 12.95 | 22.9 | 12.73 | 16.96 | 30 | Safe | 13.035
37.2 | 4.12 | 12.67 | 0 | 12.95 | 22.86 | 12.73 | 16.96 | 30 | Safe | 13.02833
37.25 | 4.12 | 12.67 | 0 | 12.95 | 22.85 | 12.74 | 16.95 | 30 | Safe | 13.02667
37.3 | 4.12 | 12.67 | 0 | 12.95 | 22.84 | 12.76 | 16.94 | 30 | Safe | 13.02667
37.35 | 4.12 | 12.67 | 0 | 12.95 | 22.82 | 12.76 | 16.94 | 30 | Safe | 13.02333
37.4 | 4.12 | 12.67 | 0 | 12.95 | 22.82 | 12.76 | 16.93 | 30 | Safe | 13.02167
37.45 | 4.12 | 12.67 | 0 | 12.95 | 22.8 | 12.76 | 16.92 | 30 | Safe | 13.01667
37.5 | 4.12 | 12.67 | 0 | 12.95 | 22.77 | 12.76 | 16.92 | 30 | Safe | 13.01167
37.55 | 4.12 | 12.67 | 0 | 12.95 | 22.73 | 12.76 | 16.92 | 30 | Safe | 13.005
37.6 | 4.12 | 12.67 | 0 | 12.95 | 22.72 | 12.76 | 16.92 | 30 | Safe | 13.00333
37.65 | 4.12 | 12.67 | 0 | 12.95 | 22.71 | 12.76 | 16.92 | 30 | Safe | 13.00167
37.7 | 4.12 | 12.67 | 0 | 12.95 | 22.69 | 12.76 | 16.92 | 30 | Safe | 12.99833
37.75 | 4.12 | 12.68 | 0 | 12.96 | 22.69 | 12.76 | 16.92 | 30 | Safe | 13.00167
37.8 | 4.12 | 12.69 | 0 | 12.97 | 22.66 | 12.76 | 16.92 | 30 | Safe | 13
37.85 | 4.12 | 12.69 | 0 | 12.97 | 22.62 | 12.76 | 16.92 | 30 | Safe | 12.99333
37.9 | 4.12 | 12.69 | 0 | 12.97 | 22.6 | 12.78 | 16.92 | 30 | Safe | 12.99333
37.95 | 4.12 | 12.69 | 0 | 12.97 | 22.58 | 12.78 | 16.91 | 30 | Safe | 12.98833
38 | 4.12 | 12.69 | 0 | 12.97 | 22.56 | 12.78 | 16.89 | 30 | Safe | 12.98167
38.05 | 4.12 | 12.69 | 0 | 12.97 | 22.56 | 12.78 | 16.89 | 30 | Safe | 12.98167
38.1 | 4.12 | 12.69 | 0 | 12.98 | 22.54 | 12.78 | 16.89 | 30 | Safe | 12.98
38.15 | 4.12 | 12.69 | 0 | 12.99 | 22.51 | 12.78 | 16.87 | 30 | Safe | 12.97333
38.2 | 4.12 | 12.69 | 0 | 12.99 | 22.5 | 12.78 | 16.87 | 30 | Safe | 12.97167
38.25 | 4.12 | 12.69 | 0 | 13 | 22.49 | 12.78 | 16.87 | 30 | Safe | 12.97167
38.3 | 4.12 | 12.69 | 0 | 13.01 | 22.47 | 12.78 | 16.85 | 30 | Safe | 12.96667
38.35 | 4.12 | 12.69 | 0 | 13.01 | 22.45 | 12.78 | 16.85 | 30 | Safe | 12.96333
38.4 | 4.12 | 12.69 | 0 | 13.01 | 22.44 | 12.78 | 16.85 | 30 | Safe | 12.96167
38.45 | 4.12 | 12.69 | 0 | 13.01 | 22.43 | 12.78 | 16.85 | 30 | Safe | 12.96
38.5 | 4.12 | 12.69 | 0 | 13.01 | 22.41 | 12.78 | 16.85 | 30 | Safe | 12.95667
38.55 | 4.12 | 12.69 | 0 | 13.01 | 22.39 | 12.78 | 16.85 | 30 | Safe | 12.95333
38.6 | 4.12 | 12.69 | 0 | 13.01 | 22.37 | 12.78 | 16.83 | 30 | Safe | 12.94667
38.65 | 4.12 | 12.69 | 0 | 13.01 | 22.36 | 12.8 | 16.83 | 30 | Safe | 12.94833
38.7 | 4.12 | 12.69 | 0 | 13.01 | 22.35 | 12.81 | 16.83 | 30 | Safe | 12.94833
38.75 | 4.12 | 12.69 | 0 | 13.01 | 22.34 | 12.82 | 16.83 | 30 | Safe | 12.94833
38.8 | 4.12 | 12.69 | 0 | 13.01 | 22.32 | 12.82 | 16.83 | 30 | Safe | 12.945
38.85 | 4.12 | 12.69 | 0 | 13.01 | 22.3 | 12.83 | 16.83 | 30 | Safe | 12.94333
38.9 | 4.12 | 12.69 | 0 | 13.02 | 22.28 | 12.84 | 16.82 | 30 | Safe | 12.94167
38.95 | 4.12 | 12.69 | 0 | 13.04 | 22.27 | 12.84 | 16.81 | 30 | Safe | 12.94167
39 | 4.12 | 12.69 | 0 | 13.04 | 22.23 | 12.84 | 16.81 | 30 | Safe | 12.935
39.05 | 4.12 | 12.69 | 0 | 13.04 | 22.21 | 12.84 | 16.8 | 30 | Safe | 12.93
39.1 | 4.12 | 12.69 | 0 | 13.04 | 22.19 | 12.84 | 16.79 | 30 | Safe | 12.925
39.15 | 4.12 | 12.69 | 0 | 13.04 | 22.17 | 12.84 | 16.79 | 30 | Safe | 12.92167
39.2 | 4.12 | 12.69 | 0 | 13.04 | 22.16 | 12.84 | 16.78 | 30 | Safe | 12.91833
39.25 | 4.12 | 12.69 | 0 | 13.04 | 22.15 | 12.84 | 16.77 | 30 | Safe | 12.915
39.3 | 4.12 | 12.69 | 0 | 13.04 | 22.13 | 12.84 | 16.77 | 30 | Safe | 12.91167
39.35 | 4.12 | 12.69 | 0 | 13.04 | 22.11 | 12.84 | 16.77 | 30 | Safe | 12.90833
39.4 | 4.12 | 12.69 | 0 | 13.04 | 22.09 | 12.84 | 16.76 | 30 | Safe | 12.90333
39.45 | 4.12 | 12.69 | 0 | 13.04 | 22.08 | 12.84 | 16.74 | 30 | Safe | 12.89833
39.5 | 4.12 | 12.69 | 0 | 13.04 | 22.07 | 12.84 | 16.74 | 30 | Safe | 12.89667
39.55 | 4.12 | 12.69 | 0 | 13.04 | 22.06 | 12.84 | 16.74 | 30 | Safe | 12.895
39.6 | 4.12 | 12.69 | 0 | 13.04 | 22.04 | 12.84 | 16.74 | 30 | Safe | 12.89167
39.65 | 4.12 | 12.69 | 0 | 13.04 | 22.02 | 12.84 | 16.72 | 30 | Safe | 12.885
39.7 | 4.12 | 12.69 | 0 | 13.04 | 22 | 12.84 | 16.72 | 30 | Safe | 12.88167
39.75 | 4.12 | 12.69 | 0 | 13.04 | 22 | 12.84 | 16.7 | 30 | Safe | 12.87833
39.8 | 4.12 | 12.69 | 0 | 13.04 | 21.98 | 12.84 | 16.7 | 30 | Safe | 12.875
39.85 | 4.12 | 12.69 | 0 | 13.04 | 21.95 | 12.84 | 16.7 | 30 | Safe | 12.87
39.9 | 4.12 | 12.69 | 0 | 13.04 | 21.94 | 12.84 | 16.7 | 30 | Safe | 12.86833
39.95 | 4.12 | 12.7 | 0 | 13.06 | 21.93 | 12.84 | 16.7 | 30 | Safe | 12.87167
40 | 4.12 | 12.71 | 0 | 13.06 | 21.91 | 12.84 | 16.69 | 30 | Safe | 12.86833
40.05 | 4.12 | 12.71 | 0 | 13.06 | 21.89 | 12.84 | 16.68 | 30 | Safe | 12.86333
40.1 | 4.12 | 12.71 | 0 | 13.08 | 21.87 | 12.84 | 16.68 | 30 | Safe | 12.86333
40.15 | 4.12 | 12.71 | 0 | 13.08 | 21.87 | 12.84 | 16.68 | 30 | Safe | 12.86333
40.2 | 4.12 | 12.71 | 0 | 13.08 | 21.85 | 12.84 | 16.68 | 30 | Safe | 12.86
40.25 | 4.12 | 12.71 | 0 | 13.08 | 21.83 | 12.84 | 16.68 | 30 | Safe | 12.85667
40.3 | 4.12 | 12.71 | 0 | 13.08 | 21.81 | 12.84 | 16.68 | 30 | Safe | 12.85333
40.35 | 4.12 | 12.71 | 0 | 13.08 | 21.8 | 12.84 | 16.68 | 30 | Safe | 12.85167
40.4 | 4.12 | 12.71 | 0 | 13.08 | 21.76 | 12.84 | 16.67 | 30 | Safe | 12.84333
40.45 | 4.12 | 12.71 | 0 | 13.08 | 21.75 | 12.84 | 16.66 | 30 | Safe | 12.84
40.5 | 4.12 | 12.71 | 0 | 13.08 | 21.74 | 12.84 | 16.65 | 30 | Safe | 12.83667
40.55 | 4.12 | 12.71 | 0 | 13.08 | 21.72 | 12.84 | 16.64 | 30 | Safe | 12.83167
40.6 | 4.12 | 12.71 | 0 | 13.08 | 21.72 | 12.84 | 16.64 | 30 | Safe | 12.83167
40.65 | 4.12 | 12.71 | 0 | 13.08 | 21.7 | 12.84 | 16.63 | 30 | Safe | 12.82667
40.7 | 4.12 | 12.71 | 0 | 13.08 | 21.67 | 12.84 | 16.61 | 30 | Safe | 12.81833
40.75 | 4.12 | 12.71 | 0 | 13.08 | 21.65 | 12.84 | 16.61 | 30 | Safe | 12.815
40.8 | 4.12 | 12.71 | 0 | 13.08 | 21.63 | 12.84 | 16.61 | 30 | Safe | 12.81167
40.85 | 4.12 | 12.71 | 0 | 13.08 | 21.61 | 12.84 | 16.59 | 30 | Safe | 12.805
40.9 | 4.12 | 12.71 | 0 | 13.08 | 21.59 | 12.84 | 16.59 | 30 | Safe | 12.80167
40.95 | 4.12 | 12.71 | 0 | 13.08 | 21.59 | 12.84 | 16.59 | 30 | Safe | 12.80167
41 | 4.12 | 12.71 | 0 | 13.09 | 21.57 | 12.84 | 16.57 | 30 | Safe | 12.79667
41.05 | 4.12 | 12.71 | 0 | 13.1 | 21.57 | 12.84 | 16.57 | 30 | Safe | 12.79833
41.1 | 4.12 | 12.71 | 0 | 13.1 | 21.54 | 12.84 | 16.56 | 30 | Safe | 12.79167
41.15 | 4.12 | 12.71 | 0 | 13.1 | 21.53 | 12.84 | 16.55 | 30 | Safe | 12.78833
41.2 | 4.12 | 12.71 | 0 | 13.1 | 21.52 | 12.84 | 16.55 | 30 | Safe | 12.78667
41.25 | 4.12 | 12.71 | 0 | 13.1 | 21.51 | 12.84 | 16.55 | 30 | Safe | 12.785
41.3 | 4.12 | 12.71 | 0 | 13.1 | 21.5 | 12.85 | 16.55 | 30 | Safe | 12.785
41.35 | 4.12 | 12.71 | 0 | 13.1 | 21.48 | 12.86 | 16.55 | 30 | Safe | 12.78333
41.4 | 4.12 | 12.71 | 0 | 13.1 | 21.46 | 12.86 | 16.55 | 30 | Safe | 12.78
41.45 | 4.12 | 12.71 | 0 | 13.1 | 21.44 | 12.86 | 16.54 | 30 | Safe | 12.775
41.5 | 4.12 | 12.71 | 0 | 13.1 | 21.44 | 12.87 | 16.53 | 30 | Safe | 12.775
41.55 | 4.12 | 12.71 | 0 | 13.1 | 21.44 | 12.89 | 16.52 | 30 | Safe | 12.77667
41.6 | 4.12 | 12.71 | 0 | 13.1 | 21.42 | 12.89 | 16.51 | 30 | Safe | 12.77167
41.65 | 4.12 | 12.71 | 0 | 13.1 | 21.39 | 12.89 | 16.51 | 30 | Safe | 12.76667
41.7 | 4.12 | 12.71 | 0 | 13.1 | 21.38 | 12.89 | 16.51 | 30 | Safe | 12.765
41.75 | 4.12 | 12.71 | 0 | 13.1 | 21.37 | 12.89 | 16.51 | 30 | Safe | 12.76333
41.8 | 4.12 | 12.71 | 0 | 13.1 | 21.33 | 12.89 | 16.51 | 30 | Safe | 12.75667
41.85 | 4.12 | 12.71 | 0 | 13.1 | 21.31 | 12.89 | 16.5 | 30 | Safe | 12.75167
41.9 | 4.12 | 12.71 | 0 | 13.1 | 21.31 | 12.89 | 16.49 | 30 | Safe | 12.75
41.95 | 4.12 | 12.71 | 0 | 13.1 | 21.29 | 12.89 | 16.49 | 30 | Safe | 12.74667
42 | 4.12 | 12.71 | 0 | 13.1 | 21.26 | 12.89 | 16.49 | 30 | Safe | 12.74167
42.05 | 4.12 | 12.71 | 0 | 13.1 | 21.25 | 12.89 | 16.48 | 30 | Safe | 12.73833
42.1 | 4.12 | 12.71 | 0 | 13.1 | 21.24 | 12.89 | 16.46 | 30 | Safe | 12.73333
42.15 | 4.12 | 12.71 | 0 | 13.1 | 21.22 | 12.91 | 16.46 | 30 | Safe | 12.73333
42.2 | 4.12 | 12.71 | 0 | 13.1 | 21.2 | 12.91 | 16.46 | 30 | Safe | 12.73
42.25 | 4.12 | 12.71 | 0 | 13.1 | 21.18 | 12.91 | 16.46 | 30 | Safe | 12.72667
42.3 | 4.12 | 12.71 | 0 | 13.1 | 21.16 | 12.91 | 16.46 | 30 | Safe | 12.72333
42.35 | 4.12 | 12.71 | 0 | 13.1 | 21.14 | 12.91 | 16.46 | 30 | Safe | 12.72
42.4 | 4.12 | 12.71 | 0 | 13.1 | 21.12 | 12.91 | 16.46 | 30 | Safe | 12.71667
42.45 | 4.12 | 12.71 | 0 | 13.1 | 21.11 | 12.91 | 16.46 | 30 | Safe | 12.715
42.5 | 4.12 | 12.71 | 0 | 13.1 | 21.1 | 12.91 | 16.46 | 30 | Safe | 12.71333
42.55 | 4.12 | 12.71 | 0 | 13.1 | 21.09 | 12.91 | 16.46 | 30 | Safe | 12.71167
42.6 | 4.12 | 12.71 | 0 | 13.1 | 21.08 | 12.91 | 16.46 | 30 | Safe | 12.71
42.65 | 4.12 | 12.71 | 0 | 13.1 | 21.07 | 12.91 | 16.46 | 30 | Safe | 12.70833
42.7 | 4.12 | 12.71 | 0 | 13.1 | 21.05 | 12.91 | 16.46 | 30 | Safe | 12.705
42.75 | 4.12 | 12.71 | 0 | 13.1 | 21.03 | 12.91 | 16.46 | 30 | Safe | 12.70167
42.8 | 4.12 | 12.71 | 0 | 13.1 | 21.03 | 12.91 | 16.46 | 30 | Safe | 12.70167
42.85 | 4.12 | 12.71 | 0 | 13.1 | 21.01 | 12.91 | 16.44 | 30 | Safe | 12.695
42.9 | 4.12 | 12.71 | 0 | 13.1 | 21.01 | 12.91 | 16.44 | 30 | Safe | 12.695
42.95 | 4.12 | 12.71 | 0 | 13.1 | 20.98 | 12.91 | 16.44 | 30 | Safe | 12.69
43 | 4.12 | 12.71 | 0 | 13.1 | 20.97 | 12.91 | 16.42 | 30 | Safe | 12.685
43.05 | 4.12 | 12.71 | 0 | 13.1 | 20.96 | 12.91 | 16.41 | 30 | Safe | 12.68167
43.1 | 4.12 | 12.71 | 0 | 13.1 | 20.95 | 12.91 | 16.4 | 30 | Safe | 12.67833
43.15 | 4.12 | 12.71 | 0 | 13.1 | 20.94 | 12.91 | 16.4 | 30 | Safe | 12.67667
43.2 | 4.12 | 12.71 | 0 | 13.1 | 20.92 | 12.91 | 16.4 | 30 | Safe | 12.67333
43.25 | 4.12 | 12.71 | 0 | 13.1 | 20.9 | 12.91 | 16.4 | 30 | Safe | 12.67
43.3 | 4.12 | 12.71 | 0 | 13.1 | 20.9 | 12.91 | 16.4 | 30 | Safe | 12.67
43.35 | 4.12 | 12.71 | 0 | 13.1 | 20.88 | 12.91 | 16.4 | 30 | Safe | 12.66667
43.4 | 4.12 | 12.71 | 0 | 13.1 | 20.85 | 12.91 | 16.39 | 30 | Safe | 12.66
43.45 | 4.12 | 12.71 | 0 | 13.1 | 20.83 | 12.91 | 16.38 | 30 | Safe | 12.655
43.5 | 4.12 | 12.71 | 0 | 13.1 | 20.82 | 12.93 | 16.38 | 30 | Safe | 12.65667
43.55 | 4.12 | 12.71 | 0 | 13.1 | 20.82 | 12.93 | 16.37 | 30 | Safe | 12.655
43.6 | 4.12 | 12.71 | 0 | 13.1 | 20.81 | 12.93 | 16.36 | 30 | Safe | 12.65167
43.65 | 4.12 | 12.71 | 0 | 13.11 | 20.79 | 12.95 | 16.36 | 30 | Safe | 12.65333
43.7 | 4.12 | 12.71 | 0 | 13.12 | 20.77 | 12.96 | 16.36 | 30 | Safe | 12.65333
43.75 | 4.12 | 12.71 | 0 | 13.12 | 20.75 | 12.97 | 16.36 | 30 | Safe | 12.65167
43.8 | 4.12 | 12.71 | 0 | 13.12 | 20.73 | 12.97 | 16.35 | 30 | Safe | 12.64667
43.85 | 4.12 | 12.71 | 0 | 13.12 | 20.71 | 12.97 | 16.33 | 30 | Safe | 12.64
43.9 | 4.12 | 12.71 | 0 | 13.12 | 20.7 | 12.97 | 16.33 | 30 | Safe | 12.63833
43.95 | 4.12 | 12.71 | 0 | 13.12 | 20.68 | 12.97 | 16.33 | 30 | Safe | 12.635
44 | 4.12 | 12.71 | 0 | 13.12 | 20.67 | 12.97 | 16.33 | 30 | Safe | 12.63333
44.05 | 4.12 | 12.71 | 0 | 13.12 | 20.66 | 12.97 | 16.33 | 30 | Safe | 12.63167
44.1 | 4.12 | 12.71 | 0 | 13.13 | 20.64 | 12.97 | 16.31 | 30 | Safe | 12.62667
44.15 | 4.12 | 12.71 | 0 | 13.14 | 20.62 | 12.97 | 16.31 | 30 | Safe | 12.625
44.2 | 4.12 | 12.71 | 0 | 13.14 | 20.62 | 12.97 | 16.31 | 30 | Safe | 12.625
44.25 | 4.12 | 12.71 | 0 | 13.14 | 20.6 | 12.97 | 16.29 | 30 | Safe | 12.61833
44.3 | 4.12 | 12.71 | 0 | 13.14 | 20.57 | 12.97 | 16.29 | 30 | Safe | 12.61333
44.35 | 4.12 | 12.71 | 0 | 13.14 | 20.56 | 12.97 | 16.28 | 30 | Safe | 12.61
44.4 | 4.12 | 12.71 | 0 | 13.14 | 20.55 | 12.97 | 16.27 | 30 | Safe | 12.60667
44.45 | 4.12 | 12.71 | 0 | 13.14 | 20.54 | 12.97 | 16.27 | 30 | Safe | 12.605
44.5 | 4.12 | 12.71 | 0 | 13.14 | 20.54 | 12.97 | 16.27 | 30 | Safe | 12.605
44.55 | 4.12 | 12.71 | 0 | 13.14 | 20.54 | 12.97 | 16.27 | 30 | Safe | 12.605
44.6 | 4.12 | 12.71 | 0 | 13.14 | 20.53 | 12.97 | 16.27 | 30 | Safe | 12.60333
44.65 | 4.12 | 12.71 | 0 | 13.15 | 20.51 | 12.97 | 16.27 | 30 | Safe | 12.60167
44.7 | 4.12 | 12.71 | 0 | 13.17 | 20.49 | 12.97 | 16.27 | 30 | Safe | 12.60167
44.75 | 4.12 | 12.71 | 0 | 13.17 | 20.47 | 12.97 | 16.27 | 30 | Safe | 12.59833
44.8 | 4.12 | 12.71 | 0 | 13.17 | 20.47 | 12.97 | 16.26 | 30 | Safe | 12.59667
44.85 | 4.12 | 12.71 | 0 | 13.17 | 20.45 | 12.97 | 16.25 | 30 | Safe | 12.59167
44.9 | 4.12 | 12.71 | 0 | 13.17 | 20.45 | 12.97 | 16.24 | 30 | Safe | 12.59
44.95 | 4.12 | 12.71 | 0 | 13.17 | 20.42 | 12.97 | 16.23 | 30 | Safe | 12.58333
45 | 4.12 | 12.71 | 0 | 13.17 | 20.41 | 12.97 | 16.23 | 30 | Safe | 12.58167
45.05 | 4.12 | 12.71 | 0 | 13.17 | 20.4 | 12.97 | 16.23 | 30 | Safe | 12.58
45.1 | 4.12 | 12.71 | 0 | 13.17 | 20.39 | 12.97 | 16.23 | 30 | Safe | 12.57833
45.15 | 4.12 | 12.71 | 0 | 13.17 | 20.38 | 12.97 | 16.22 | 30 | Safe | 12.575
45.2 | 4.12 | 12.71 | 0 | 13.17 | 20.36 | 12.97 | 16.21 | 30 | Safe | 12.57
45.25 | 4.12 | 12.72 | 0 | 13.17 | 20.34 | 12.97 | 16.21 | 30 | Safe | 12.56833
45.3 | 4.12 | 12.73 | 0 | 13.17 | 20.34 | 12.97 | 16.2 | 30 | Safe | 12.56833
45.35 | 4.12 | 12.73 | 0 | 13.17 | 20.32 | 12.97 | 16.18 | 30 | Safe | 12.56167
45.4 | 4.12 | 12.73 | 0 | 13.17 | 20.29 | 12.97 | 16.18 | 30 | Safe | 12.55667
45.45 | 4.12 | 12.73 | 0 | 13.17 | 20.28 | 12.97 | 16.18 | 30 | Safe | 12.555
45.5 | 4.12 | 12.73 | 0 | 13.17 | 20.27 | 12.97 | 16.16 | 30 | Safe | 12.55
45.55 | 4.12 | 12.73 | 0 | 13.17 | 20.25 | 12.97 | 16.16 | 30 | Safe | 12.54667
45.6 | 4.12 | 12.73 | 0 | 13.17 | 20.23 | 12.97 | 16.16 | 30 | Safe | 12.54333
45.65 | 4.12 | 12.73 | 0 | 13.17 | 20.21 | 12.97 | 16.14 | 30 | Safe | 12.53667
45.7 | 4.12 | 12.73 | 0 | 13.17 | 20.21 | 12.97 | 16.14 | 30 | Safe | 12.53667
45.75 | 4.12 | 12.73 | 0 | 13.17 | 20.19 | 12.97 | 16.14 | 30 | Safe | 12.53333
45.8 | 4.12 | 12.73 | 0 | 13.19 | 20.19 | 12.97 | 16.14 | 30 | Safe | 12.53667
45.85 | 4.12 | 12.73 | 0 | 13.19 | 20.17 | 12.97 | 16.13 | 30 | Safe | 12.53167
45.9 | 4.12 | 12.73 | 0 | 13.19 | 20.17 | 12.97 | 16.12 | 30 | Safe | 12.53
45.95 | 4.12 | 12.73 | 0 | 13.19 | 20.14 | 12.97 | 16.12 | 30 | Safe | 12.525
46 | 4.12 | 12.73 | 0 | 13.19 | 20.13 | 12.97 | 16.12 | 30 | Safe | 12.52333
46.05 | 4.12 | 12.73 | 0 | 13.19 | 20.12 | 12.97 | 16.11 | 30 | Safe | 12.52
46.1 | 4.12 | 12.73 | 0 | 13.19 | 20.11 | 12.97 | 16.1 | 30 | Safe | 12.51667
46.15 | 4.12 | 12.73 | 0 | 13.19 | 20.1 | 12.97 | 16.1 | 30 | Safe | 12.515
46.2 | 4.12 | 12.73 | 0 | 13.19 | 20.08 | 12.97 | 16.09 | 30 | Safe | 12.51
46.25 | 4.12 | 12.73 | 0 | 13.19 | 20.06 | 12.97 | 16.08 | 30 | Safe | 12.505
46.3 | 4.12 | 12.73 | 0 | 13.19 | 20.06 | 12.97 | 16.08 | 30 | Safe | 12.505
46.35 | 4.12 | 12.73 | 0 | 13.19 | 20.04 | 12.97 | 16.08 | 30 | Safe | 12.50167
46.4 | 4.12 | 12.73 | 0 | 13.19 | 20.04 | 12.97 | 16.08 | 30 | Safe | 12.50167
46.45 | 4.12 | 12.73 | 0 | 13.19 | 20.04 | 12.97 | 16.07 | 30 | Safe | 12.5
46.5 | 4.12 | 12.74 | 0 | 13.19 | 20.01 | 12.97 | 16.05 | 30 | Safe | 12.49333
46.55 | 4.12 | 12.76 | 0 | 13.19 | 20 | 12.97 | 16.05 | 30 | Safe | 12.495
46.6 | 4.12 | 12.76 | 0 | 13.19 | 19.99 | 12.97 | 16.05 | 30 | Safe | 12.49333
46.65 | 4.12 | 12.76 | 0 | 13.19 | 19.98 | 12.97 | 16.05 | 30 | Safe | 12.49167
46.7 | 4.12 | 12.76 | 0 | 13.19 | 19.98 | 12.97 | 16.05 | 30 | Safe | 12.49167
46.75 | 4.12 | 12.76 | 0 | 13.19 | 19.97 | 12.97 | 16.05 | 30 | Safe | 12.49
46.8 | 4.12 | 12.76 | 0 | 13.19 | 19.95 | 12.98 | 16.05 | 30 | Safe | 12.48833
46.85 | 4.12 | 12.76 | 0 | 13.19 | 19.93 | 12.99 | 16.05 | 30 | Safe | 12.48667
46.9 | 4.12 | 12.76 | 0 | 13.19 | 19.93 | 12.99 | 16.03 | 30 | Safe | 12.48333
46.95 | 4.12 | 12.76 | 0 | 13.19 | 19.91 | 13 | 16.03 | 30 | Safe | 12.48167
47 | 4.12 | 12.76 | 0 | 13.19 | 19.91 | 13.01 | 16.03 | 30 | Safe | 12.48333
47.05 | 4.12 | 12.76 | 0 | 13.21 | 19.88 | 13.01 | 16.01 | 30 | Safe | 12.47833
47.1 | 4.12 | 12.76 | 0 | 13.21 | 19.86 | 13.01 | 16.01 | 30 | Safe | 12.475
47.15 | 4.12 | 12.76 | 0 | 13.22 | 19.85 | 13.01 | 16 | 30 | Safe | 12.47333
47.2 | 4.12 | 12.76 | 0 | 13.23 | 19.84 | 13.01 | 15.99 | 30 | Safe | 12.47167
47.25 | 4.12 | 12.76 | 0 | 13.23 | 19.82 | 13.01 | 15.99 | 30 | Safe | 12.46833
47.3 | 4.12 | 12.76 | 0 | 13.23 | 19.8 | 13.01 | 15.99 | 30 | Safe | 12.465
47.35 | 4.12 | 12.76 | 0 | 13.23 | 19.78 | 13.01 | 15.99 | 30 | Safe | 12.46167
47.4 | 4.12 | 12.76 | 0 | 13.23 | 19.78 | 13.01 | 15.99 | 30 | Safe | 12.46167
47.45 | 4.12 | 12.76 | 0 | 13.23 | 19.76 | 13.01 | 15.98 | 30 | Safe | 12.45667
47.5 | 4.12 | 12.76 | 0 | 13.23 | 19.73 | 13.01 | 15.97 | 30 | Safe | 12.45
47.55 | 4.12 | 12.76 | 0 | 13.23 | 19.72 | 13.01 | 15.97 | 30 | Safe | 12.44833
47.6 | 4.12 | 12.76 | 0 | 13.23 | 19.71 | 13.01 | 15.96 | 30 | Safe | 12.445
47.65 | 4.12 | 12.76 | 0 | 13.23 | 19.7 | 13.01 | 15.95 | 30 | Safe | 12.44167
47.7 | 4.12 | 12.76 | 0 | 13.23 | 19.7 | 13.01 | 15.95 | 30 | Safe | 12.44167
47.75 | 4.12 | 12.76 | 0 | 13.23 | 19.69 | 13.01 | 15.95 | 30 | Safe | 12.44
47.8 | 4.12 | 12.76 | 0 | 13.23 | 19.67 | 13.01 | 15.95 | 30 | Safe | 12.43667
47.85 | 4.12 | 12.76 | 0 | 13.23 | 19.65 | 13.01 | 15.95 | 30 | Safe | 12.43333
47.9 | 4.12 | 12.76 | 0 | 13.24 | 19.65 | 13.01 | 15.95 | 30 | Safe | 12.435
47.95 | 4.12 | 12.76 | 0 | 13.26 | 19.63 | 13.01 | 15.95 | 30 | Safe | 12.435
48 | 4.12 | 12.76 | 0 | 13.27 | 19.6 | 13.01 | 15.94 | 30 | Safe | 12.43
48.05 | 4.12 | 12.76 | 0 | 13.27 | 19.59 | 13.01 | 15.92 | 30 | Safe | 12.425
48.1 | 4.12 | 12.76 | 0 | 13.27 | 19.58 | 13.02 | 15.92 | 30 | Safe | 12.425
48.15 | 4.12 | 12.76 | 0 | 13.27 | 19.57 | 13.04 | 15.92 | 30 | Safe | 12.42667
48.2 | 4.12 | 12.76 | 0 | 13.27 | 19.57 | 13.04 | 15.92 | 30 | Safe | 12.42667
48.25 | 4.12 | 12.76 | 0 | 13.27 | 19.57 | 13.04 | 15.92 | 30 | Safe | 12.42667
48.3 | 4.12 | 12.76 | 0 | 13.27 | 19.56 | 13.04 | 15.92 | 30 | Safe | 12.425
48.35 | 4.12 | 12.76 | 0 | 13.27 | 19.55 | 13.04 | 15.92 | 30 | Safe | 12.42333
48.4 | 4.12 | 12.76 | 0 | 13.27 | 19.55 | 13.04 | 15.92 | 30 | Safe | 12.42333
48.45 | 4.12 | 12.76 | 0 | 13.27 | 19.54 | 13.04 | 15.92 | 30 | Safe | 12.42167
48.5 | 4.12 | 12.76 | 0 | 13.27 | 19.52 | 13.04 | 15.92 | 30 | Safe | 12.41833
48.55 | 4.12 | 12.76 | 0 | 13.27 | 19.5 | 13.04 | 15.92 | 30 | Safe | 12.415
48.6 | 4.12 | 12.76 | 0 | 13.27 | 19.5 | 13.04 | 15.92 | 30 | Safe | 12.415
48.65 | 4.12 | 12.76 | 0 | 13.27 | 19.48 | 13.04 | 15.9 | 30 | Safe | 12.40833
48.7 | 4.12 | 12.76 | 0 | 13.27 | 19.48 | 13.04 | 15.9 | 30 | Safe | 12.40833
48.75 | 4.12 | 12.77 | 0 | 13.27 | 19.48 | 13.04 | 15.9 | 30 | Safe | 12.41
48.8 | 4.12 | 12.78 | 0 | 13.27 | 19.45 | 13.06 | 15.88 | 30 | Safe | 12.40667
48.85 | 4.12 | 12.78 | 0 | 13.27 | 19.44 | 13.06 | 15.88 | 30 | Safe | 12.405
48.9 | 4.12 | 12.78 | 0 | 13.27 | 19.43 | 13.06 | 15.88 | 30 | Safe | 12.40333
48.95 | 4.12 | 12.78 | 0 | 13.27 | 19.41 | 13.06 | 15.87 | 30 | Safe | 12.39833
49 | 4.12 | 12.78 | 0 | 13.27 | 19.39 | 13.06 | 15.86 | 30 | Safe | 12.39333
49.05 | 4.12 | 12.78 | 0 | 13.27 | 19.37 | 13.06 | 15.86 | 30 | Safe | 12.39
49.1 | 4.12 | 12.78 | 0 | 13.27 | 19.37 | 13.06 | 15.86 | 30 | Safe | 12.39
49.15 | 4.12 | 12.78 | 0 | 13.28 | 19.35 | 13.06 | 15.86 | 30 | Safe | 12.38833
49.2 | 4.12 | 12.78 | 0 | 13.29 | 19.35 | 13.06 | 15.85 | 30 | Safe | 12.38833
49.25 | 4.12 | 12.78 | 0 | 13.29 | 19.33 | 13.06 | 15.84 | 30 | Safe | 12.38333
49.3 | 4.12 | 12.78 | 0 | 13.29 | 19.32 | 13.06 | 15.84 | 30 | Safe | 12.38167
49.35 | 4.12 | 12.78 | 0 | 13.29 | 19.31 | 13.06 | 15.84 | 30 | Safe | 12.38
49.4 | 4.12 | 12.78 | 0 | 13.29 | 19.3 | 13.06 | 15.84 | 30 | Safe | 12.37833
49.45 | 4.12 | 12.78 | 0 | 13.29 | 19.29 | 13.06 | 15.84 | 30 | Safe | 12.37667
49.5 | 4.12 | 12.78 | 0 | 13.29 | 19.28 | 13.06 | 15.84 | 30 | Safe | 12.375
49.55 | 4.12 | 12.78 | 0 | 13.29 | 19.26 | 13.06 | 15.83 | 30 | Safe | 12.37
49.6 | 4.12 | 12.78 | 0 | 13.29 | 19.24 | 13.06 | 15.82 | 30 | Safe | 12.365
49.65 | 4.12 | 12.78 | 0 | 13.29 | 19.22 | 13.06 | 15.82 | 30 | Safe | 12.36167
49.7 | 4.12 | 12.78 | 0 | 13.29 | 19.22 | 13.08 | 15.81 | 30 | Safe | 12.36333
49.75 | 4.12 | 12.78 | 0 | 13.29 | 19.19 | 13.08 | 15.8 | 30 | Safe | 12.35667
49.8 | 4.12 | 12.78 | 0 | 13.3 | 19.17 | 13.08 | 15.8 | 30 | Safe | 12.355
49.85 | 4.12 | 12.78 | 0 | 13.32 | 19.16 | 13.08 | 15.8 | 30 | Safe | 12.35667
49.9 | 4.12 | 12.78 | 0 | 13.32 | 19.16 | 13.08 | 15.8 | 30 | Safe | 12.35667
49.95 | 4.12 | 12.78 | 0 | 13.32 | 19.16 | 13.08 | 15.79 | 30 | Safe | 12.355
50 | 4.12 | 12.78 | 0 | 13.32 | 19.15 | 13.08 | 15.77 | 30 | Safe | 12.35
50.05 | 4.12 | 12.78 | 0 | 13.32 | 19.14 | 13.08 | 15.77 | 30 | Safe | 12.34833
50.1 | 4.12 | 12.78 | 0 | 13.32 | 19.13 | 13.08 | 15.77 | 30 | Safe | 12.34667
50.15 | 4.12 | 12.78 | 0 | 13.32 | 19.12 | 13.09 | 15.77 | 30 | Safe | 12.34667
50.2 | 4.12 | 12.78 | 0 | 13.32 | 19.11 | 13.1 | 15.75 | 30 | Safe | 12.34333
50.25 | 4.12 | 12.78 | 0 | 13.32 | 19.09 | 13.1 | 15.75 | 30 | Safe | 12.34
50.3 | 4.12 | 12.78 | 0 | 13.32 | 19.09 | 13.1 | 15.75 | 30 | Safe | 12.34
50.35 | 4.12 | 12.78 | 0 | 13.32 | 19.09 | 13.1 | 15.73 | 30 | Safe | 12.33667
50.4 | 4.12 | 12.78 | 0 | 13.32 | 19.07 | 13.1 | 15.73 | 30 | Safe | 12.33333
50.45 | 4.12 | 12.78 | 0 | 13.32 | 19.07 | 13.1 | 15.73 | 30 | Safe | 12.33333
50.5 | 4.12 | 12.78 | 0 | 13.32 | 19.07 | 13.1 | 15.73 | 30 | Safe | 12.33333
50.55 | 4.12 | 12.78 | 0 | 13.32 | 19.05 | 13.1 | 15.72 | 30 | Safe | 12.32833
50.6 | 4.12 | 12.78 | 0 | 13.32 | 19.04 | 13.1 | 15.71 | 30 | Safe | 12.325
50.65 | 4.12 | 12.78 | 0 | 13.32 | 19.03 | 13.1 | 15.71 | 30 | Safe | 12.32333
50.7 | 4.12 | 12.78 | 0 | 13.32 | 19.02 | 13.1 | 15.71 | 30 | Safe | 12.32167
50.75 | 4.12 | 12.78 | 0 | 13.32 | 19.01 | 13.1 | 15.71 | 30 | Safe | 12.32
50.8 | 4.12 | 12.78 | 0 | 13.32 | 19 | 13.1 | 15.7 | 30 | Safe | 12.31667
50.85 | 4.12 | 12.78 | 0 | 13.32 | 18.98 | 13.1 | 15.69 | 30 | Safe | 12.31167
50.9 | 4.12 | 12.78 | 0 | 13.32 | 18.96 | 13.1 | 15.69 | 30 | Safe | 12.30833
50.95 | 4.12 | 12.78 | 0 | 13.32 | 18.96 | 13.1 | 15.68 | 30 | Safe | 12.30667
51 | 4.12 | 12.78 | 0 | 13.32 | 18.94 | 13.1 | 15.67 | 30 | Safe | 12.30167
51.05 | 4.12 | 12.78 | 0 | 13.32 | 18.94 | 13.1 | 15.67 | 30 | Safe | 12.30167
51.1 | 4.12 | 12.78 | 0 | 13.32 | 18.94 | 13.1 | 15.67 | 30 | Safe | 12.30167
51.15 | 4.12 | 12.78 | 0 | 13.32 | 18.91 | 13.1 | 15.67 | 30 | Safe | 12.29667
51.2 | 4.12 | 12.78 | 0 | 13.32 | 18.89 | 13.1 | 15.67 | 30 | Safe | 12.29333
51.25 | 4.12 | 12.78 | 0 | 13.32 | 18.88 | 13.1 | 15.66 | 30 | Safe | 12.29
51.3 | 4.12 | 12.78 | 0 | 13.32 | 18.88 | 13.1 | 15.64 | 30 | Safe | 12.28667
51.35 | 4.12 | 12.78 | 0 | 13.32 | 18.87 | 13.1 | 15.64 | 30 | Safe | 12.285
51.4 | 4.12 | 12.78 | 0 | 13.32 | 18.86 | 13.1 | 15.64 | 30 | Safe | 12.28333
51.45 | 4.12 | 12.78 | 0 | 13.32 | 18.85 | 13.1 | 15.64 | 30 | Safe | 12.28167
51.5 | 4.12 | 12.78 | 0 | 13.34 | 18.83 | 13.1 | 15.64 | 30 | Safe | 12.28167
51.55 | 4.12 | 12.78 | 0 | 13.34 | 18.81 | 13.1 | 15.64 | 30 | Safe | 12.27833
51.6 | 4.12 | 12.78 | 0 | 13.34 | 18.81 | 13.1 | 15.64 | 30 | Safe | 12.27833
51.65 | 4.12 | 12.78 | 0 | 13.34 | 18.79 | 13.11 | 15.64 | 30 | Safe | 12.27667
51.7 | 4.12 | 12.78 | 0 | 13.34 | 18.79 | 13.12 | 15.64 | 30 | Safe | 12.27833
51.75 | 4.12 | 12.78 | 0 | 13.34 | 18.79 | 13.12 | 15.62 | 30 | Safe | 12.275
51.8 | 4.12 | 12.78 | 0 | 13.34 | 18.76 | 13.12 | 15.62 | 30 | Safe | 12.27
51.85 | 4.12 | 12.78 | 0 | 13.34 | 18.75 | 13.12 | 15.6 | 30 | Safe | 12.265
51.9 | 4.12 | 12.78 | 0 | 13.34 | 18.74 | 13.12 | 15.6 | 30 | Safe | 12.26333
51.95 | 4.12 | 12.79 | 0 | 13.34 | 18.73 | 13.12 | 15.59 | 30 | Safe | 12.26167
52 | 4.12 | 12.8 | 0 | 13.34 | 18.72 | 13.12 | 15.58 | 30 | Safe | 12.26
52.05 | 4.12 | 12.8 | 0 | 13.34 | 18.71 | 13.12 | 15.58 | 30 | Safe | 12.25833
52.1 | 4.12 | 12.8 | 0 | 13.34 | 18.7 | 13.12 | 15.58 | 30 | Safe | 12.25667
52.15 | 4.12 | 12.8 | 0 | 13.34 | 18.68 | 13.12 | 15.58 | 30 | Safe | 12.25333
52.2 | 4.12 | 12.8 | 0 | 13.34 | 18.68 | 13.12 | 15.57 | 30 | Safe | 12.25167
52.25 | 4.12 | 12.8 | 0 | 13.34 | 18.68 | 13.12 | 15.56 | 30 | Safe | 12.25
52.3 | 4.12 | 12.8 | 0 | 13.34 | 18.66 | 13.12 | 15.56 | 30 | Safe | 12.24667
52.35 | 4.12 | 12.8 | 0 | 13.36 | 18.66 | 13.12 | 15.55 | 30 | Safe | 12.24833
52.4 | 4.12 | 12.8 | 0 | 13.36 | 18.66 | 13.12 | 15.54 | 30 | Safe | 12.24667
52.45 | 4.12 | 12.8 | 0 | 13.36 | 18.66 | 13.12 | 15.54 | 30 | Safe | 12.24667
52.5 | 4.12 | 12.8 | 0 | 13.36 | 18.67 | 13.12 | 15.53 | 30 | Safe | 12.24667
52.55 | 4.12 | 12.8 | 0 | 13.36 | 18.71 | 13.12 | 15.51 | 30 | Safe | 12.25
52.6 | 4.12 | 12.8 | 0 | 13.36 | 18.82 | 13.12 | 15.49 | 30 | Safe | 12.265
52.65 | 4.12 | 12.8 | 0 | 13.36 | 18.96 | 13.12 | 15.49 | 30 | Safe | 12.28833
52.7 | 4.12 | 12.8 | 0 | 13.36 | 19.12 | 13.12 | 15.49 | 30 | Safe | 12.315
52.75 | 4.12 | 12.8 | 0 | 13.36 | 19.33 | 13.12 | 15.49 | 30 | Safe | 12.35
52.8 | 4.12 | 12.8 | 0 | 13.36 | 19.53 | 13.12 | 15.49 | 30 | Safe | 12.38333
52.85 | 4.12 | 12.8 | 0 | 13.36 | 19.76 | 13.12 | 15.49 | 30 | Safe | 12.42167
52.9 | 4.12 | 12.8 | 0 | 13.36 | 20.04 | 13.12 | 15.49 | 30 | Safe | 12.46833
52.95 | 4.12 | 12.8 | 0 | 13.36 | 20.32 | 13.12 | 15.49 | 30 | Safe | 12.515
53 | 4.12 | 12.8 | 0 | 13.36 | 20.6 | 13.12 | 15.49 | 30 | Safe | 12.56167
53.05 | 4.12 | 12.8 | 0 | 13.36 | 20.93 | 13.12 | 15.49 | 30 | Safe | 12.61667
53.1 | 4.12 | 12.8 | 0 | 13.36 | 21.26 | 13.12 | 15.49 | 30 | Safe | 12.67167
53.15 | 4.12 | 12.8 | 0 | 13.36 | 21.62 | 13.12 | 15.49 | 30 | Safe | 12.73167
53.2 | 4.12 | 12.81 | 0 | 13.36 | 21.95 | 13.13 | 15.49 | 30 | Safe | 12.79
53.25 | 4.12 | 12.82 | 0 | 13.36 | 22.33 | 13.14 | 15.49 | 30 | Safe | 12.85667
53.3 | 4.12 | 12.82 | 0 | 13.36 | 22.68 | 13.14 | 15.49 | 30 | Safe | 12.915
53.35 | 4.12 | 12.82 | 0 | 13.36 | 23.05 | 13.14 | 15.49 | 30 | Safe | 12.97667
53.4 | 4.12 | 12.82 | 0 | 13.36 | 23.43 | 13.14 | 15.49 | 30 | Safe | 13.04
53.45 | 4.12 | 12.82 | 0 | 13.36 | 23.84 | 13.14 | 15.49 | 30 | Safe | 13.10833
53.5 | 4.12 | 12.82 | 0 | 13.36 | 24.27 | 13.14 | 15.49 | 30 | Safe | 13.18
53.55 | 4.12 | 12.82 | 0 | 13.36 | 24.72 | 13.14 | 15.47 | 30 | Safe | 13.25167
53.6 | 4.12 | 12.82 | 0 | 13.36 | 25.14 | 13.14 | 15.47 | 30 | Safe | 13.32167
53.65 | 4.12 | 12.82 | 0 | 13.36 | 25.57 | 13.14 | 15.47 | 30 | Safe | 13.39333
53.7 | 4.12 | 12.82 | 0 | 13.36 | 26 | 13.14 | 15.45 | 30 | Safe | 13.46167
53.75 | 4.12 | 12.82 | 0 | 13.36 | 26.44 | 13.14 | 15.45 | 30 | Safe | 13.535
53.8 | 4.12 | 12.82 | 0 | 13.36 | 26.9 | 13.14 | 15.45 | 30 | Safe | 13.61167
53.85 | 4.12 | 12.82 | 0 | 13.37 | 27.36 | 13.14 | 15.45 | 30 | Safe | 13.69
53.9 | 4.12 | 12.82 | 0 | 13.38 | 27.8 | 13.14 | 15.45 | 30 | Safe | 13.765
53.95 | 4.12 | 12.82 | 0 | 13.38 | 28.26 | 13.14 | 15.45 | 30 | Safe | 13.84167
54 | 4.12 | 12.82 | 0 | 13.38 | 28.71 | 13.14 | 15.45 | 30 | Safe | 13.91667
54.05 | 4.12 | 12.82 | 0 | 13.38 | 29.17 | 13.14 | 15.45 | 30 | Safe | 13.99333
54.1 | 4.12 | 12.82 | 0 | 13.38 | 29.61 | 13.14 | 15.45 | 30 | Safe | 14.06667
54.15 | 4.12 | 12.82 | 0 | 13.38 | 30.07 | 13.14 | 15.45 | 30 | Safe | 14.14333
54.2 | 4.12 | 12.82 | 0 | 13.38 | 30.52 | 13.14 | 15.45 | 30 | Safe | 14.21833
54.25 | 4.12 | 12.82 | 0 | 13.38 | 31 | 13.14 | 15.45 | 30 | Safe | 14.29833
54.3 | 4.12 | 12.82 | 0 | 13.38 | 31.44 | 13.15 | 15.45 | 30 | Safe | 14.37333
54.35 | 4.12 | 12.82 | 0 | 13.38 | 31.91 | 13.17 | 15.45 | 30 | Safe | 14.455
54.4 | 4.12 | 12.82 | 0 | 13.38 | 32.35 | 13.17 | 15.45 | 30 | Safe | 14.52833
54.45 | 4.12 | 12.82 | 0 | 13.38 | 32.82 | 13.17 | 15.45 | 30 | Safe | 14.60667
54.5 | 4.12 | 12.82 | 0 | 13.38 | 33.31 | 13.17 | 15.45 | 30 | Safe | 14.68833
54.55 | 4.12 | 12.82 | 0 | 13.38 | 33.78 | 13.17 | 15.45 | 30 | Safe | 14.76667
54.6 | 4.12 | 12.82 | 0 | 13.38 | 34.23 | 13.17 | 15.45 | 30 | Safe | 14.84167
54.65 | 4.12 | 12.82 | 0 | 13.38 | 34.69 | 13.17 | 15.45 | 30 | Safe | 14.91833
54.7 | 4.12 | 12.82 | 0 | 13.39 | 35.13 | 13.17 | 15.45 | 30 | Safe | 14.99333
54.75 | 4.12 | 12.82 | 0 | 13.4 | 35.59 | 13.17 | 15.45 | 30 | Safe | 15.07167
54.8 | 4.12 | 12.82 | 0 | 13.4 | 36.05 | 13.17 | 15.45 | 30 | Safe | 15.14833
54.85 | 4.12 | 12.82 | 0 | 13.4 | 36.54 | 13.17 | 15.45 | 30 | Safe | 15.23
54.9 | 4.12 | 12.82 | 0 | 13.4 | 36.99 | 13.17 | 15.45 | 30 | Safe | 15.305
54.95 | 4.12 | 12.82 | 0 | 13.4 | 37.46 | 13.17 | 15.45 | 30 | Safe | 15.38333
55 | 4.12 | 12.82 | 0 | 13.4 | 37.89 | 13.17 | 15.45 | 30 | Safe | 15.455
55.05 | 4.12 | 12.82 | 0 | 13.4 | 38.35 | 13.19 | 15.45 | 30 | Safe | 15.535
55.1 | 4.12 | 12.82 | 0 | 13.4 | 38.8 | 13.19 | 15.45 | 30 | Safe | 15.61
55.15 | 4.12 | 12.82 | 0 | 13.4 | 39.29 | 13.19 | 15.45 | 30 | Safe | 15.69167
55.2 | 4.12 | 12.82 | 0 | 13.4 | 39.74 | 13.19 | 15.45 | 30 | Safe | 15.76667
55.25 | 4.12 | 12.82 | 0 | 13.4 | 40.19 | 13.19 | 15.45 | 30 | Safe | 15.84167
55.3 | 4.12 | 12.82 | 0 | 13.4 | 40.64 | 13.19 | 15.45 | 30 | Safe | 15.91667
55.35 | 4.12 | 12.82 | 0 | 13.4 | 41.07 | 13.19 | 15.46 | 30 | Safe | 15.99
55.4 | 4.12 | 12.82 | 0 | 13.4 | 41.51 | 13.19 | 15.47 | 30 | Safe | 16.065
55.45 | 4.12 | 12.82 | 0 | 13.4 | 41.97 | 13.19 | 15.47 | 30 | Safe | 16.14167
55.5 | 4.12 | 12.82 | 0 | 13.4 | 42.42 | 13.19 | 15.47 | 30 | Safe | 16.21667
55.55 | 4.12 | 12.82 | 0 | 13.4 | 42.88 | 13.19 | 15.47 | 30 | Safe | 16.29333
55.6 | 4.12 | 12.82 | 0 | 13.4 | 43.32 | 13.21 | 15.48 | 30 | Safe | 16.37167
55.65 | 4.12 | 12.82 | 0 | 13.4 | 43.75 | 13.21 | 15.5 | 30 | Safe | 16.44667
55.7 | 4.12 | 12.82 | 0 | 13.4 | 44.16 | 13.21 | 15.52 | 30 | Safe | 16.51833
55.75 | 4.12 | 12.82 | 0 | 13.4 | 44.62 | 13.22 | 15.52 | 30 | Safe | 16.59667
55.8 | 4.12 | 12.82 | 0 | 13.4 | 45.03 | 13.23 | 15.54 | 30 | Safe | 16.67
55.85 | 4.12 | 12.82 | 0 | 13.41 | 45.46 | 13.23 | 15.54 | 30 | Safe | 16.74333
55.9 | 4.12 | 12.82 | 0 | 13.42 | 45.88 | 13.23 | 15.57 | 30 | Safe | 16.82
55.95 | 4.12 | 12.83 | 0 | 13.42 | 46.31 | 13.23 | 15.58 | 30 | Safe | 16.895
56 | 4.12 | 12.84 | 0 | 13.42 | 46.76 | 13.23 | 15.59 | 30 | Safe | 16.97333
56.05 | 4.12 | 12.84 | 0 | 13.42 | 47.19 | 13.23 | 15.6 | 30 | Safe | 17.04667
56.1 | 4.12 | 12.84 | 0 | 13.42 | 47.63 | 13.23 | 15.6 | 30 | Safe | 17.12
56.15 | 4.12 | 12.84 | 0 | 13.42 | 48.06 | 13.23 | 15.61 | 30 | Safe | 17.19333
56.2 | 4.12 | 12.84 | 0 | 13.42 | 48.47 | 13.23 | 15.63 | 30 | Safe | 17.265
56.25 | 4.12 | 12.84 | 0 | 13.42 | 48.9 | 13.23 | 15.64 | 30 | Safe | 17.33833
56.3 | 4.12 | 12.84 | 0 | 13.42 | 49.28 | 13.23 | 15.65 | 30 | Safe | 17.40333
56.35 | 4.12 | 12.84 | 0 | 13.43 | 49.71 | 13.23 | 15.67 | 30 | Safe | 17.48
56.4 | 4.12 | 12.84 | 0 | 13.45 | 50.12 | 13.23 | 15.69 | 30 | Safe | 17.555
56.45 | 4.12 | 12.84 | 0 | 13.45 | 50.53 | 13.23 | 15.72 | 30 | Safe | 17.62833
56.5 | 4.12 | 12.84 | 0 | 13.45 | 50.94 | 13.23 | 15.73 | 30 | Safe | 17.69833
56.55 | 4.12 | 12.84 | 0 | 13.45 | 51.33 | 13.23 | 15.74 | 30 | Safe | 17.765
56.6 | 4.12 | 12.84 | 0 | 13.45 | 51.72 | 13.23 | 15.76 | 30 | Safe | 17.83333
56.65 | 4.12 | 12.85 | 0 | 13.45 | 52.14 | 13.23 | 15.78 | 30 | Safe | 17.90833
56.7 | 4.12 | 12.86 | 0 | 13.45 | 52.53 | 13.23 | 15.8 | 30 | Safe | 17.97833
56.75 | 4.12 | 12.86 | 0 | 13.45 | 52.94 | 13.23 | 15.82 | 30 | Safe | 18.05
56.8 | 4.12 | 12.86 | 0 | 13.45 | 53.34 | 13.23 | 15.85 | 30 | Safe | 18.12167
56.85 | 4.12 | 12.86 | 0 | 13.45 | 53.73 | 13.23 | 15.87 | 30 | Safe | 18.19
56.9 | 4.12 | 12.86 | 0 | 13.45 | 54.13 | 13.23 | 15.88 | 30 | Safe | 18.25833
56.95 | 4.12 | 12.87 | 0 | 13.45 | 54.54 | 13.23 | 15.88 | 30 | Safe | 18.32833
57 | 4.12 | 12.89 | 0 | 13.45 | 54.94 | 13.23 | 15.89 | 30 | Safe | 18.4
57.05 | 4.12 | 12.89 | 0 | 13.45 | 55.36 | 13.23 | 15.9 | 30 | Safe | 18.47167
57.1 | 4.12 | 12.89 | 0 | 13.47 | 55.74 | 13.23 | 15.91 | 30 | Safe | 18.54
57.15 | 4.12 | 12.89 | 0 | 13.49 | 56.12 | 13.23 | 15.94 | 30 | Safe | 18.61167
57.2 | 4.12 | 12.89 | 0 | 13.49 | 56.5 | 13.23 | 15.97 | 30 | Safe | 18.68
57.25 | 4.12 | 12.89 | 0 | 13.49 | 56.89 | 13.24 | 16 | 30 | Safe | 18.75167
57.3 | 4.12 | 12.89 | 0 | 13.49 | 57.27 | 13.25 | 16.04 | 30 | Safe | 18.82333
57.35 | 4.12 | 12.89 | 0 | 13.49 | 57.64 | 13.25 | 16.05 | 30 | Safe | 18.88667
57.4 | 4.12 | 12.89 | 0 | 13.49 | 58 | 13.26 | 16.06 | 30 | Safe | 18.95
57.45 | 4.12 | 12.9 | 0 | 13.49 | 58.37 | 13.27 | 16.09 | 30 | Safe | 19.02
57.5 | 4.12 | 12.91 | 0 | 13.49 | 58.74 | 13.27 | 16.13 | 30 | Safe | 19.09
57.55 | 4.12 | 12.91 | 0 | 13.49 | 59.13 | 13.27 | 16.15 | 30 | Safe | 19.15833
57.6 | 4.12 | 12.91 | 0 | 13.49 | 59.48 | 13.27 | 16.17 | 30 | Safe | 19.22
57.65 | 4.12 | 12.91 | 0 | 13.49 | 59.84 | 13.27 | 16.19 | 30 | Safe | 19.28333
57.75 | 4.12 | 12.91 | 0 | 13.49 | 60.59 | 13.27 | 16.25 | 30 | Critical | 19.41833
57.9 | 4.12 | 12.91 | 0 | 13.49 | 61.67 | 13.27 | 16.35 | 30 | Critical | 19.615
58.05 | 4.12 | 12.92 | 0 | 13.49 | 62.73 | 13.27 | 16.41 | 30 | Critical | 19.80333
58.2 | 4.12 | 12.94 | 0 | 13.49 | 63.79 | 13.27 | 16.47 | 30 | Critical | 19.99333
58.35 | 4.12 | 12.95 | 0 | 13.5 | 64.81 | 13.28 | 16.56 | 30 | Critical | 20.18333
58.5 | 4.12 | 12.97 | 0 | 13.51 | 65.85 | 13.29 | 16.67 | 30 | Critical | 20.38167
58.65 | 4.12 | 12.97 | 0 | 13.51 | 66.88 | 13.29 | 16.78 | 30 | Critical | 20.57167
58.8 | 4.12 | 12.99 | 0 | 13.51 | 67.86 | 13.29 | 16.86 | 30 | Critical | 20.75167
58.95 | 4.12 | 13 | 0 | 13.51 | 68.87 | 13.32 | 16.94 | 30 | Critical | 20.94
59.1 | 4.12 | 13.01 | 0 | 13.51 | 69.83 | 13.32 | 17.06 | 30 | Critical | 21.12167
59.25 | 4.12 | 13.01 | 0 | 13.53 | 70.84 | 13.32 | 17.19 | 30 | Critical | 21.315
59.4 | 4.12 | 13.04 | 0 | 13.53 | 71.78 | 13.32 | 17.29 | 30 | Critical | 21.49333
59.55 | 4.12 | 13.04 | 0 | 13.53 | 72.73 | 13.34 | 17.38 | 30 | Critical | 21.67
59.7 | 4.12 | 13.05 | 0 | 13.56 | 73.66 | 13.34 | 17.51 | 30 | Critical | 21.85333
59.85 | 4.12 | 13.06 | 0 | 13.57 | 74.59 | 13.34 | 17.63 | 30 | Critical | 22.03167
60 | 4.12 | 13.08 | 0 | 13.57 | 75.45 | 13.37 | 17.76 | 30 | Critical | 22.205
60.15 | 4.12 | 13.09 | 0 | 13.57 | 76.29 | 13.38 | 17.87 | 30 | Critical | 22.36667
60.3 | 4.12 | 13.1 | 0 | 13.58 | 77.12 | 13.38 | 18 | 30 | Critical | 22.53
60.45 | 4.12 | 13.1 | 0 | 13.6 | 77.92 | 13.4 | 18.13 | 30 | Critical | 22.69167
60.6 | 4.12 | 13.12 | 0 | 13.6 | 78.7 | 13.4 | 18.25 | 30 | Critical | 22.845
60.75 | 4.12 | 13.13 | 0 | 13.6 | 79.46 | 13.4 | 18.36 | 30 | Critical | 22.99167
60.9 | 4.12 | 13.15 | 0 | 13.62 | 80.2 | 13.4 | 18.51 | 30 | Critical | 23.14667
61.05 | 4.12 | 13.17 | 0 | 13.64 | 80.91 | 13.4 | 18.65 | 30 | Critical | 23.295
61.2 | 4.12 | 13.17 | 0 | 13.64 | 81.56 | 13.4 | 18.78 | 30 | Critical | 23.425
61.35 | 4.12 | 13.19 | 0 | 13.64 | 82.22 | 13.4 | 18.91 | 30 | Critical | 23.56
61.5 | 4.12 | 13.21 | 0 | 13.64 | 82.87 | 13.42 | 19.05 | 30 | Critical | 23.69833
61.65 | 4.12 | 13.23 | 0 | 13.64 | 83.54 | 13.45 | 19.19 | 30 | Critical | 23.84167
61.8 | 4.12 | 13.25 | 0 | 13.66 | 84.16 | 13.47 | 19.33 | 30 | Critical | 23.97833
61.95 | 4.12 | 13.26 | 0 | 13.66 | 84.77 | 13.49 | 19.5 | 30 | Critical | 24.11333
62.1 | 4.12 | 13.29 | 0 | 13.66 | 85.35 | 13.49 | 19.66 | 30 | Critical | 24.24167
62.25 | 4.12 | 13.32 | 0 | 13.66 | 85.9 | 13.51 | 19.77 | 30 | Critical | 24.36
62.4 | 4.12 | 13.34 | 0 | 13.66 | 86.43 | 13.51 | 19.91 | 30 | Critical | 24.475
62.55 | 4.12 | 13.35 | 0 | 13.66 | 87.01 | 13.53 | 20.08 | 30 | Critical | 24.605
62.7 | 4.12 | 13.38 | 0 | 13.68 | 87.55 | 13.53 | 20.22 | 30 | Critical | 24.72667
62.85 | 4.12 | 13.41 | 0 | 13.69 | 88.07 | 13.55 | 20.38 | 30 | Critical | 24.85
63 | 4.12 | 13.42 | 0 | 13.71 | 88.6 | 13.57 | 20.54 | 30 | Critical | 24.97333
63.15 | 4.12 | 13.48 | 0 | 13.73 | 89.14 | 13.57 | 20.68 | 30 | Critical | 25.1
63.3 | 4.12 | 13.49 | 0 | 13.75 | 89.61 | 13.6 | 20.82 | 30 | Critical | 25.21167
63.45 | 4.12 | 13.51 | 0 | 13.77 | 90.1 | 13.62 | 21.01 | 30 | Critical | 25.335
63.6 | 4.12 | 13.55 | 0 | 13.79 | 90.56 | 13.64 | 21.16 | 30 | Critical | 25.45
63.75 | 4.12 | 13.57 | 0 | 13.79 | 91.02 | 13.66 | 21.33 | 30 | Critical | 25.56167
63.9 | 4.12 | 13.59 | 0 | 13.81 | 91.46 | 13.67 | 21.49 | 30 | Critical | 25.67
64.05 | 4.12 | 13.62 | 0 | 13.81 | 91.91 | 13.68 | 21.64 | 30 | Critical | 25.77667
64.2 | 4.12 | 13.64 | 0 | 13.83 | 92.32 | 13.69 | 21.79 | 30 | Critical | 25.87833
64.35 | 4.12 | 13.66 | 0 | 13.86 | 92.76 | 13.71 | 21.97 | 30 | Critical | 25.99333
64.5 | 4.12 | 13.69 | 0 | 13.88 | 93.18 | 13.73 | 22.11 | 30 | Critical | 26.09833
64.65 | 4.12 | 13.71 | 0 | 13.9 | 93.6 | 13.75 | 22.26 | 30 | Critical | 26.20333
64.8 | 4.12 | 13.77 | 0 | 13.93 | 94.01 | 13.75 | 22.46 | 30 | Critical | 26.32
64.95 | 4.12 | 13.78 | 0 | 13.94 | 94.44 | 13.79 | 22.61 | 30 | Critical | 26.42667
65.1 | 4.12 | 13.82 | 0 | 13.95 | 94.82 | 13.81 | 22.77 | 30 | Critical | 26.52833
65.25 | 4.12 | 13.86 | 0 | 13.96 | 95.21 | 13.83 | 22.95 | 30 | Critical | 26.635
65.4 | 4.12 | 13.9 | 0 | 13.98 | 95.62 | 13.86 | 23.1 | 30 | Critical | 26.74333
65.55 | 4.12 | 13.92 | 0 | 14.01 | 96.05 | 13.88 | 23.3 | 30 | Critical | 26.86
65.7 | 4.12 | 13.95 | 0 | 14.03 | 96.45 | 13.88 | 23.48 | 30 | Critical | 26.965
65.85 | 4.12 | 14 | 0 | 14.05 | 96.86 | 13.88 | 23.64 | 30 | Critical | 27.07167
66 | 4.12 | 14.02 | 0 | 14.08 | 97.29 | 13.88 | 23.83 | 30 | Critical | 27.18333
66.15 | 4.12 | 14.06 | 0 | 14.09 | 97.7 | 13.91 | 23.99 | 30 | Critical | 27.29167
66.3 | 4.12 | 14.08 | 0 | 14.09 | 98.12 | 13.93 | 24.19 | 30 | Critical | 27.40167
66.45 | 4.12 | 14.11 | 0 | 14.09 | 98.54 | 13.95 | 24.39 | 30 | Critical | 27.51333
66.6 | 4.12 | 14.15 | 0 | 14.11 | 98.95 | 13.98 | 24.55 | 30 | Critical | 27.62333
66.75 | 4.12 | 14.18 | 0 | 14.14 | 99.39 | 14.01 | 24.76 | 30 | Critical | 27.74667
66.9 | 4.12 | 14.2 | 0 | 14.16 | 99.79 | 14.03 | 24.96 | 30 | Critical | 27.85667
67.05 | 4.12 | 14.25 | 0 | 14.2 | 100.22 | 14.05 | 25.13 | 30 | Critical | 27.975
67.2 | 4.12 | 14.29 | 0 | 14.21 | 100.63 | 14.07 | 25.32 | 30 | Critical | 28.08667
67.35 | 4.12 | 14.32 | 0 | 14.22 | 101.04 | 14.1 | 25.47 | 30 | Critical | 28.19167
67.5 | 4.12 | 14.36 | 0 | 14.25 | 101.42 | 14.12 | 25.69 | 30 | Critical | 28.30667
67.65 | 4.12 | 14.4 | 0 | 14.29 | 101.78 | 14.14 | 25.88 | 30 | Critical | 28.415
67.8 | 4.12 | 14.46 | 0 | 14.31 | 102.16 | 14.18 | 26.05 | 30 | Critical | 28.52667
67.95 | 4.12 | 14.47 | 0 | 14.35 | 102.55 | 14.21 | 26.26 | 30 | Critical | 28.64
68.1 | 4.12 | 14.52 | 0 | 14.36 | 102.93 | 14.22 | 26.42 | 30 | Critical | 28.74167
68.25 | 4.12 | 14.55 | 0 | 14.39 | 103.34 | 14.25 | 26.64 | 30 | Critical | 28.86167
68.4 | 4.12 | 14.58 | 0 | 14.42 | 103.74 | 14.27 | 26.83 | 30 | Critical | 28.97333
68.55 | 4.12 | 14.6 | 0 | 14.44 | 104.13 | 14.31 | 26.98 | 30 | Critical | 29.07667
68.7 | 4.12 | 14.63 | 0 | 14.48 | 104.51 | 14.35 | 27.18 | 30 | Critical | 29.19167
68.85 | 4.12 | 14.66 | 0 | 14.52 | 104.87 | 14.39 | 27.34 | 30 | Critical | 29.29667
69 | 4.12 | 14.71 | 0 | 14.55 | 105.27 | 14.42 | 27.54 | 30 | Critical | 29.415
69.15 | 4.12 | 14.75 | 0 | 14.55 | 105.63 | 14.42 | 27.74 | 30 | Critical | 29.515
69.3 | 4.12 | 14.8 | 0 | 14.55 | 106.04 | 14.46 | 27.89 | 30 | Critical | 29.62333
69.45 | 4.12 | 14.83 | 0 | 14.57 | 106.44 | 14.48 | 28.08 | 30 | Critical | 29.73333
69.6 | 4.12 | 14.86 | 0 | 14.59 | 106.85 | 14.5 | 28.25 | 30 | Critical | 29.84167
69.75 | 4.12 | 14.9 | 0 | 14.64 | 107.26 | 14.53 | 28.42 | 30 | Critical | 29.95833
69.9 | 4.12 | 14.95 | 0 | 14.68 | 107.88 | 14.57 | 28.6 | 30 | Critical | 30.11333
70.05 | 4.12 | 15.01 | 0 | 14.7 | 108.57 | 14.62 | 28.76 | 30 | Critical | 30.27667
70.2 | 4.12 | 15.04 | 0 | 14.74 | 109.21 | 14.63 | 28.92 | 30 | Critical | 30.42333
70.35 | 4.12 | 15.07 | 0 | 14.77 | 109.76 | 14.67 | 29.1 | 30 | Critical | 30.56167
70.5 | 4.12 | 15.11 | 0 | 14.81 | 110.25 | 14.7 | 29.25 | 30 | Critical | 30.68667
70.65 | 4.12 | 15.14 | 0 | 14.83 | 110.72 | 14.75 | 29.43 | 30 | Critical | 30.81167
70.8 | 4.12 | 15.17 | 0 | 14.85 | 111.17 | 14.77 | 29.62 | 30 | Critical | 30.93
70.95 | 4.12 | 15.2 | 0 | 14.9 | 111.63 | 14.81 | 29.76 | 30 | Critical | 31.05
71.1 | 4.12 | 15.27 | 0 | 14.95 | 112.1 | 14.85 | 29.96 | 30 | Critical | 31.18833
71.25 | 4.12 | 15.31 | 0 | 14.98 | 112.58 | 14.87 | 30.12 | 30 | Critical | 31.31
71.4 | 4.12 | 15.36 | 0 | 15.02 | 113.02 | 14.88 | 30.26 | 30 | Critical | 31.42333
71.55 | 4.12 | 15.4 | 0 | 15.04 | 113.55 | 14.9 | 30.45 | 30 | Critical | 31.55667
71.7 | 4.12 | 15.45 | 0 | 15.06 | 114.01 | 14.95 | 30.63 | 30 | Critical | 31.68333
71.85 | 4.12 | 15.48 | 0 | 15.08 | 114.55 | 14.98 | 30.79 | 30 | Critical | 31.81333
72 | 4.12 | 15.53 | 0 | 15.11 | 115.1 | 15.04 | 30.95 | 30 | Critical | 31.955
72.15 | 4.12 | 15.57 | 0 | 15.15 | 115.65 | 15.07 | 31.09 | 30 | Critical | 32.08833
72.3 | 4.12 | 15.6 | 0 | 15.17 | 116.17 | 15.11 | 31.25 | 30 | Critical | 32.21667
72.45 | 4.12 | 15.63 | 0 | 15.2 | 116.69 | 15.16 | 31.42 | 30 | Critical | 32.35
72.6 | 4.12 | 15.68 | 0 | 15.26 | 117.18 | 15.19 | 31.58 | 30 | Critical | 32.48167
72.75 | 4.12 | 15.73 | 0 | 15.3 | 117.6 | 15.22 | 31.72 | 30 | Critical | 32.595
72.9 | 4.12 | 15.78 | 0 | 15.33 | 118.04 | 15.26 | 31.88 | 30 | Critical | 32.715
73.05 | 4.12 | 15.83 | 0 | 15.37 | 118.41 | 15.31 | 32.04 | 30 | Critical | 32.82667
73.2 | 4.12 | 15.88 | 0 | 15.41 | 118.76 | 15.34 | 32.19 | 30 | Critical | 32.93
73.35 | 4.12 | 15.94 | 0 | 15.45 | 119.09 | 15.34 | 32.35 | 30 | Critical | 33.02833
73.5 | 4.12 | 15.98 | 0 | 15.47 | 119.37 | 15.36 | 32.5 | 30 | Critical | 33.11333
73.65 | 4.12 | 16.01 | 0 | 15.52 | 119.61 | 15.41 | 32.67 | 30 | Critical | 33.20333
73.8 | 4.12 | 16.05 | 0 | 15.54 | 119.83 | 15.45 | 32.83 | 30 | Critical | 33.28333
73.9 | 4.12 | 16.08 | 0 | 15.54 | 120.01 | 15.46 | 32.94 | 30 | Thermal Runaway | 33.33833
74.9 | 4.12 | 16.39 | 0 | 15.8 | 121.54 | 15.76 | 33.94 | 30 | Thermal Runaway | 33.905
75.9 | 4.12 | 16.68 | 0 | 16.05 | 122.79 | 15.97 | 34.91 | 30 | Thermal Runaway | 34.4
76.9 | 4.12 | 16.99 | 0 | 16.36 | 123.82 | 16.23 | 35.85 | 30 | Thermal Runaway | 34.875
77.9 | 4.12 | 17.3 | 0 | 16.6 | 125.17 | 16.49 | 36.8 | 30 | Thermal Runaway | 35.39333
78.9 | 4.12 | 17.6 | 0 | 16.89 | 127.82 | 16.77 | 37.68 | 30 | Thermal Runaway | 36.12667
79.9 | 4.12 | 17.93 | 0 | 17.16 | 130.34 | 17.02 | 38.53 | 30 | Thermal Runaway | 36.83
80.9 | 4.12 | 18.24 | 0 | 17.43 | 132.3 | 17.28 | 39.37 | 30 | Thermal Runaway | 37.43667
81.9 | 4.12 | 18.57 | 0 | 17.74 | 133.53 | 17.61 | 40.18 | 30 | Thermal Runaway | 37.93833
82.9 | 4.12 | 18.89 | 0 | 18 | 133.75 | 17.87 | 40.96 | 30 | Thermal Runaway | 38.245
83.9 | 4.12 | 19.22 | 0 | 18.36 | 133.88 | 18.2 | 41.66 | 30 | Thermal Runaway | 38.55333
84.9 | 4.12 | 19.54 | 0 | 18.65 | 134.94 | 18.48 | 42.41 | 30 | Thermal Runaway | 39.00333
85.9 | 4.12 | 19.88 | 0 | 18.95 | 135.92 | 18.76 | 43.12 | 30 | Thermal Runaway | 39.43833
86.9 | 4.12 | 20.23 | 0 | 19.34 | 136.75 | 19.1 | 43.81 | 30 | Thermal Runaway | 39.87167
87.9 | 4.12 | 20.57 | 0 | 19.64 | 137.46 | 19.4 | 44.44 | 30 | Thermal Runaway | 40.25167
88.9 | 4.12 | 20.89 | 0 | 19.98 | 138.43 | 19.73 | 45.1 | 30 | Thermal Runaway | 40.68833
89.9 | 4.12 | 21.26 | 0 | 20.33 | 139.48 | 20.09 | 45.7 | 30 | Thermal Runaway | 41.14333
90.9 | 4.12 | 21.56 | 0 | 20.65 | 140.63 | 20.35 | 46.35 | 30 | Thermal Runaway | 41.59
91.9 | 4.12 | 21.89 | 0 | 20.98 | 141.66 | 20.67 | 46.95 | 30 | Thermal Runaway | 42.025
92.9 | 4.12 | 22.25 | 0 | 21.31 | 142.75 | 21 | 47.55 | 30 | Thermal Runaway | 42.47667
93.9 | 4.12 | 22.6 | 0 | 21.65 | 143.85 | 21.28 | 48.13 | 30 | Thermal Runaway | 42.91833
94.9 | 4.12 | 22.9 | 0 | 21.97 | 144.82 | 21.6 | 48.69 | 30 | Thermal Runaway | 43.33
95.9 | 4.12 | 23.23 | 0 | 22.29 | 145.77 | 21.9 | 49.25 | 30 | Thermal Runaway | 43.74
96.9 | 4.12 | 23.61 | 0 | 22.67 | 146.66 | 22.19 | 49.82 | 30 | Thermal Runaway | 44.15833
97.9 | 4.12 | 23.98 | 0 | 23.02 | 147.57 | 22.54 | 50.32 | 30 | Thermal Runaway | 44.57167
98.9 | 4.12 | 24.3 | 0 | 23.35 | 148.41 | 22.94 | 50.79 | 30 | Thermal Runaway | 44.965
99.9 | 4.12 | 24.65 | 0 | 23.67 | 149.19 | 23.23 | 51.32 | 30 | Thermal Runaway | 45.34333
100.9 | 4.12 | 24.99 | 0 | 24.05 | 149.72 | 23.51 | 51.81 | 30 | Thermal Runaway | 45.68
101.9 | 4.12 | 25.29 | 0 | 24.38 | 150.28 | 23.86 | 52.29 | 30 | Thermal Runaway | 46.01667
102.9 | 4.12 | 25.6 | 0 | 24.71 | 150.82 | 24.25 | 52.78 | 30 | Thermal Runaway | 46.36
103.9 | 4.12 | 25.9 | 0 | 25.07 | 150.99 | 24.6 | 53.25 | 30 | Thermal Runaway | 46.635
104.9 | 4.12 | 26.18 | 0 | 25.45 | 151.15 | 24.94 | 53.71 | 30 | Thermal Runaway | 46.905
105.9 | 4.12 | 26.5 | 0 | 25.75 | 152.03 | 25.3 | 54.17 | 30 | Thermal Runaway | 47.29167
106.9 | 4.12 | 26.82 | 0 | 26.09 | 152.57 | 25.61 | 54.63 | 30 | Thermal Runaway | 47.62
107.9 | 4.12 | 27.11 | 0 | 26.5 | 153.23 | 25.88 | 55.06 | 30 | Thermal Runaway | 47.96333
108.9 | 4.12 | 27.45 | 0 | 26.82 | 153.72 | 26.28 | 55.51 | 30 | Thermal Runaway | 48.29667
109.9 | 4.12 | 27.75 | 0 | 27.19 | 154.41 | 26.62 | 55.94 | 30 | Thermal Runaway | 48.65167
110.9 | 4.12 | 28.05 | 0 | 27.53 | 155.13 | 26.92 | 56.35 | 30 | Thermal Runaway | 48.99667
111.9 | 4.12 | 28.36 | 0 | 27.92 | 155.89 | 27.27 | 56.8 | 30 | Thermal Runaway | 49.37333
112.9 | 4.12 | 28.64 | 0 | 28.25 | 156.31 | 27.66 | 57.21 | 30 | Thermal Runaway | 49.67833
113.9 | 4.12 | 28.92 | 0 | 28.59 | 156.88 | 27.96 | 57.63 | 30 | Thermal Runaway | 49.99667
114.9 | 4.12 | 29.24 | 0 | 28.93 | 157.39 | 28.28 | 58.04 | 30 | Thermal Runaway | 50.31333
115.9 | 4.12 | 29.58 | 0 | 29.32 | 157.72 | 28.64 | 58.45 | 30 | Thermal Runaway | 50.61833
116.9 | 4.12 | 29.96 | 0 | 29.66 | 158.08 | 28.89 | 58.81 | 30 | Thermal Runaway | 50.9
117.9 | 4.12 | 30.34 | 0 | 29.99 | 158.43 | 29.21 | 59.2 | 30 | Thermal Runaway | 51.195
118.9 | 4.12 | 30.7 | 0 | 30.33 | 158.45 | 29.5 | 59.6 | 30 | Thermal Runaway | 51.43
119.9 | 4.12 | 31.02 | 0 | 30.7 | 158.45 | 29.83 | 60.04 | 30 | Thermal Runaway | 51.67333
120.9 | 4.12 | 31.33 | 0 | 31.03 | 159.16 | 30.14 | 60.41 | 30 | Thermal Runaway | 52.01167
121.9 | 4.12 | 31.66 | 0 | 31.43 | 160.03 | 30.52 | 60.8 | 30 | Thermal Runaway | 52.40667
122.9 | 4.12 | 31.99 | 0 | 31.78 | 160.94 | 30.86 | 61.18 | 30 | Thermal Runaway | 52.79167
123.9 | 4.12 | 32.29 | 0 | 32.17 | 161.65 | 31.21 | 61.59 | 30 | Thermal Runaway | 53.15167
124.9 | 4.12 | 32.68 | 0 | 32.6 | 162.1 | 31.6 | 62.03 | 30 | Thermal Runaway | 53.50167
125.9 | 4.12 | 33.03 | 0 | 32.96 | 162.4 | 31.99 | 62.48 | 30 | Thermal Runaway | 53.81
126.9 | 4.12 | 33.38 | 0 | 33.31 | 162.53 | 32.32 | 62.86 | 30 | Thermal Runaway | 54.06667
127.9 | 4.12 | 33.7 | 0 | 33.65 | 162.59 | 32.68 | 63.28 | 30 | Thermal Runaway | 54.31667
128.9 | 4.12 | 34.01 | 0 | 34.06 | 162.79 | 33.04 | 63.66 | 30 | Thermal Runaway | 54.59333
129.9 | 4.12 | 34.26 | 0 | 34.39 | 163.28 | 33.43 | 64.03 | 30 | Thermal Runaway | 54.89833
130.9 | 4.12 | 34.56 | 0 | 34.71 | 163.69 | 33.67 | 64.4 | 30 | Thermal Runaway | 55.17167
131.9 | 4.12 | 34.85 | 0 | 35.03 | 164.1 | 33.95 | 64.78 | 30 | Thermal Runaway | 55.45167
132.9 | 4.12 | 35.17 | 0 | 35.4 | 164.69 | 34.3 | 65.16 | 30 | Thermal Runaway | 55.78667
133.9 | 4.12 | 35.47 | 0 | 35.74 | 164.97 | 34.65 | 65.55 | 30 | Thermal Runaway | 56.06333
134.9 | 4.12 | 35.81 | 0 | 36.07 | 165.11 | 34.98 | 65.9 | 30 | Thermal Runaway | 56.31167
135.9 | 4.12 | 36.11 | 0 | 36.41 | 165.24 | 35.31 | 66.25 | 30 | Thermal Runaway | 56.55333
136.9 | 4.12 | 36.44 | 0 | 36.74 | 165.72 | 35.61 | 66.62 | 30 | Thermal Runaway | 56.855
137.9 | 4.12 | 36.76 | 0 | 37.04 | 166.26 | 35.89 | 66.98 | 30 | Thermal Runaway | 57.155
138.9 | 4.12 | 37.06 | 0 | 37.35 | 166.76 | 36.2 | 67.35 | 30 | Thermal Runaway | 57.45333
139.9 | 4.12 | 37.39 | 0 | 37.68 | 167.12 | 36.5 | 67.67 | 30 | Thermal Runaway | 57.72667
140.9 | 4.12 | 37.69 | 0 | 37.98 | 167.53 | 36.82 | 68.04 | 30 | Thermal Runaway | 58.01
141.9 | 4.12 | 37.97 | 0 | 38.29 | 168.18 | 37.1 | 68.41 | 30 | Thermal Runaway | 58.325
142.9 | 4.12 | 38.29 | 0 | 38.63 | 168.63 | 37.45 | 68.75 | 30 | Thermal Runaway | 58.625
143.9 | 4.12 | 38.64 | 0 | 38.98 | 168.93 | 37.73 | 69.07 | 30 | Thermal Runaway | 58.89167
144.9 | 4.12 | 38.94 | 0 | 39.29 | 169.08 | 38.05 | 69.4 | 30 | Thermal Runaway | 59.12667
145.9 | 4.12 | 39.24 | 0 | 39.64 | 169.1 | 38.37 | 69.76 | 30 | Thermal Runaway | 59.35167
146.9 | 4.12 | 39.48 | 0 | 39.95 | 169.19 | 38.67 | 70.08 | 30 | Thermal Runaway | 59.56167
147.9 | 4.12 | 39.76 | 0 | 40.25 | 169.43 | 39 | 70.37 | 30 | Thermal Runaway | 59.80167
148.9 | 4.12 | 40.06 | 0 | 40.62 | 169.7 | 39.3 | 70.71 | 30 | Thermal Runaway | 60.065
149.9 | 4.12 | 40.32 | 0 | 40.89 | 169.95 | 39.64 | 71.06 | 30 | Thermal Runaway | 60.31
150.9 | 4.12 | 40.62 | 0 | 41.22 | 170.61 | 39.99 | 71.38 | 30 | Thermal Runaway | 60.63667
151.9 | 4.12 | 40.9 | 0 | 41.59 | 171.09 | 40.29 | 71.68 | 30 | Thermal Runaway | 60.925
152.9 | 4.12 | 41.18 | 0 | 41.91 | 171.52 | 40.57 | 72.03 | 30 | Thermal Runaway | 61.20167
153.9 | 4.12 | 41.53 | 0 | 42.27 | 171.97 | 40.85 | 72.33 | 30 | Thermal Runaway | 61.49167
154.9 | 4.12 | 41.85 | 0 | 42.64 | 172.21 | 41.22 | 72.63 | 30 | Thermal Runaway | 61.75833
155.9 | 4.12 | 42.19 | 0 | 43.03 | 172.49 | 41.52 | 72.91 | 30 | Thermal Runaway | 62.02333
156.9 | 4.12 | 42.51 | 0 | 43.38 | 173.02 | 41.93 | 73.27 | 30 | Thermal Runaway | 62.35167
157.9 | 4.12 | 42.77 | 0 | 43.66 | 173.46 | 42.25 | 73.56 | 30 | Thermal Runaway | 62.61667
158.9 | 4.12 | 43.05 | 0 | 43.96 | 173.76 | 42.5 | 73.88 | 30 | Thermal Runaway | 62.85833
159.9 | 4.12 | 43.3 | 0 | 44.27 | 173.86 | 42.92 | 74.23 | 30 | Thermal Runaway | 63.09667
160.9 | 4.12 | 43.54 | 0 | 44.54 | 173.81 | 43.17 | 74.53 | 30 | Thermal Runaway | 63.265
161.9 | 4.12 | 43.83 | 0 | 44.88 | 173.88 | 43.48 | 74.82 | 30 | Thermal Runaway | 63.48167
162.9 | 4.12 | 44.06 | 0 | 45.2 | 173.88 | 43.79 | 75.15 | 30 | Thermal Runaway | 63.68
163.9 | 4.12 | 44.33 | 0 | 45.45 | 173.99 | 44.04 | 75.43 | 30 | Thermal Runaway | 63.87333
164.9 | 4.12 | 44.55 | 0 | 45.73 | 174.17 | 44.28 | 75.73 | 30 | Thermal Runaway | 64.07667
165.9 | 4.12 | 44.86 | 0 | 46.01 | 174.39 | 44.56 | 76.06 | 30 | Thermal Runaway | 64.31333
166.9 | 4.12 | 45.12 | 0 | 46.29 | 174.64 | 44.84 | 76.35 | 30 | Thermal Runaway | 64.54
167.9 | 4.12 | 45.36 | 0 | 46.58 | 175.06 | 45.19 | 76.64 | 30 | Thermal Runaway | 64.805
168.9 | 4.12 | 45.63 | 0 | 46.83 | 175.57 | 45.48 | 76.97 | 30 | Thermal Runaway | 65.08
169.9 | 4.12 | 45.86 | 0 | 47.21 | 175.92 | 45.83 | 77.29 | 30 | Thermal Runaway | 65.35167
170.9 | 4.12 | 46.14 | 0 | 47.45 | 176.25 | 46.11 | 77.59 | 30 | Thermal Runaway | 65.59
171.9 | 4.12 | 46.4 | 0 | 47.72 | 176.49 | 46.35 | 77.95 | 30 | Thermal Runaway | 65.81833
172.9 | 4.12 | 46.71 | 0 | 48.1 | 176.74 | 46.67 | 78.34 | 30 | Thermal Runaway | 66.09333
173.9 | 4.12 | 46.96 | 0 | 48.42 | 177.17 | 47.1 | 78.72 | 30 | Thermal Runaway | 66.395
174.9 | 4.12 | 47.29 | 0 | 48.7 | 177.48 | 47.36 | 79.08 | 30 | Thermal Runaway | 66.65167
175.9 | 4.12 | 47.62 | 0 | 49.02 | 177.73 | 47.64 | 79.41 | 30 | Thermal Runaway | 66.90333
176.9 | 4.12 | 47.86 | 0 | 49.3 | 178.05 | 47.96 | 79.81 | 30 | Thermal Runaway | 67.16333
177.9 | 4.12 | 48.19 | 0 | 49.56 | 178.3 | 48.25 | 80.13 | 30 | Thermal Runaway | 67.405
178.9 | 4.12 | 48.52 | 0 | 49.82 | 178.7 | 48.53 | 80.44 | 30 | Thermal Runaway | 67.66833
179.9 | 4.12 | 48.77 | 0 | 50.1 | 178.98 | 48.72 | 80.75 | 30 | Thermal Runaway | 67.88667
180.9 | 4.12 | 49.05 | 0 | 50.4 | 179.21 | 49.02 | 81.04 | 30 | Thermal Runaway | 68.12
181.9 | 4.12 | 49.33 | 0 | 50.71 | 179.52 | 49.33 | 81.32 | 30 | Thermal Runaway | 68.36833
182.9 | 4.13 | 49.61 | 0 | 50.99 | 179.83 | 49.65 | 81.64 | 30 | Thermal Runaway | 68.62
183.9 | 4.13 | 49.89 | 0 | 51.3 | 180.17 | 49.97 | 81.96 | 30 | Thermal Runaway | 68.88167
184.9 | 4.13 | 50.12 | 0 | 51.5 | 180.47 | 50.2 | 82.25 | 30 | Thermal Runaway | 69.09
185.9 | 4.13 | 50.35 | 0 | 51.82 | 180.8 | 50.42 | 82.57 | 30 | Thermal Runaway | 69.32667
186.9 | 4.13 | 50.57 | 0 | 52.13 | 181.22 | 50.68 | 82.91 | 30 | Thermal Runaway | 69.585
187.9 | 4.13 | 50.82 | 0 | 52.39 | 181.67 | 50.81 | 83.19 | 30 | Thermal Runaway | 69.81333
188.9 | 4.13 | 51.03 | 0 | 52.75 | 181.99 | 50.99 | 83.47 | 30 | Thermal Runaway | 70.03833
189.9 | 4.13 | 51.36 | 0 | 53.1 | 182.31 | 51.37 | 83.82 | 30 | Thermal Runaway | 70.32667
190.9 | 4.13 | 51.64 | 0 | 53.44 | 182.29 | 51.8 | 84.12 | 30 | Thermal Runaway | 70.54833
191.9 | 4.13 | 51.95 | 0 | 53.76 | 181.9 | 52.09 | 84.39 | 30 | Thermal Runaway | 70.68167
192.9 | 4.13 | 52.28 | 0 | 54.03 | 181.75 | 52.41 | 84.74 | 30 | Thermal Runaway | 70.86833
193.9 | 4.13 | 52.54 | 0 | 54.23 | 181.75 | 52.66 | 85.01 | 30 | Thermal Runaway | 71.03167
194.9 | 4.13 | 52.77 | 0 | 54.46 | 181.82 | 52.78 | 85.34 | 30 | Thermal Runaway | 71.195
195.9 | 4.13 | 53.04 | 0 | 54.73 | 181.82 | 53.06 | 85.6 | 30 | Thermal Runaway | 71.375
196.9 | 4.13 | 53.29 | 0 | 55 | 181.84 | 53.31 | 85.91 | 30 | Thermal Runaway | 71.55833
197.9 | 4.13 | 53.54 | 0 | 55.21 | 181.84 | 53.57 | 86.19 | 30 | Thermal Runaway | 71.725
198.9 | 4.13 | 53.81 | 0 | 55.51 | 182.26 | 53.65 | 86.49 | 30 | Thermal Runaway | 71.95333
199.9 | 4.13 | 54.14 | 0 | 55.83 | 182.78 | 53.85 | 86.77 | 30 | Thermal Runaway | 72.22833
200.9 | 4.13 | 54.42 | 0 | 56.11 | 183.25 | 54.03 | 87.07 | 30 | Thermal Runaway | 72.48
201.9 | 4.13 | 54.73 | 0 | 56.38 | 183.81 | 54.28 | 87.36 | 30 | Thermal Runaway | 72.76
202.9 | 4.13 | 55.05 | 0 | 56.63 | 184.15 | 54.58 | 87.66 | 30 | Thermal Runaway | 73.01167
203.9 | 4.13 | 55.28 | 0 | 56.96 | 184.23 | 54.91 | 88 | 30 | Thermal Runaway | 73.23
204.9 | 4.13 | 55.55 | 0 | 57.17 | 184.56 | 55.23 | 88.28 | 30 | Thermal Runaway | 73.465
205.9 | 4.13 | 55.75 | 0 | 57.45 | 184.76 | 55.57 | 88.58 | 30 | Thermal Runaway | 73.685
206.9 | 4.13 | 55.97 | 0 | 57.69 | 185.1 | 55.92 | 88.91 | 30 | Thermal Runaway | 73.93167
207.9 | 4.13 | 56.15 | 0 | 57.96 | 185.47 | 56.18 | 89.17 | 30 | Thermal Runaway | 74.155
208.9 | 4.13 | 56.38 | 0 | 58.2 | 185.84 | 56.46 | 89.4 | 30 | Thermal Runaway | 74.38
209.9 | 4.13 | 56.57 | 0 | 58.45 | 186.17 | 56.74 | 89.71 | 30 | Thermal Runaway | 74.60667
210.9 | 4.13 | 56.76 | 0 | 58.66 | 186.26 | 57.02 | 89.92 | 30 | Thermal Runaway | 74.77
211.9 | 4.13 | 57 | 0 | 58.87 | 186.4 | 57.32 | 90.22 | 30 | Thermal Runaway | 74.96833
212.9 | 4.13 | 57.26 | 0 | 59.11 | 186.63 | 57.58 | 90.44 | 30 | Thermal Runaway | 75.17
213.9 | 4.13 | 57.52 | 0 | 59.39 | 186.76 | 57.86 | 90.72 | 30 | Thermal Runaway | 75.375
214.9 | 4.13 | 57.85 | 0 | 59.78 | 186.81 | 58.1 | 90.93 | 30 | Thermal Runaway | 75.57833
215.9 | 4.13 | 58.17 | 0 | 60.13 | 187 | 58.38 | 91.19 | 30 | Thermal Runaway | 75.81167
216.9 | 4.13 | 58.47 | 0 | 60.41 | 187.21 | 58.68 | 91.49 | 30 | Thermal Runaway | 76.04333
217.9 | 4.13 | 58.79 | 0 | 60.7 | 187.32 | 58.85 | 91.71 | 30 | Thermal Runaway | 76.22833
218.9 | 4.13 | 59.03 | 0 | 60.98 | 187.54 | 59.18 | 92.01 | 30 | Thermal Runaway | 76.45667
219.9 | 4.13 | 59.29 | 0 | 61.23 | 187.66 | 59.44 | 92.27 | 30 | Thermal Runaway | 76.64833
220.9 | 4.13 | 59.51 | 0 | 61.57 | 187.66 | 59.73 | 92.54 | 30 | Thermal Runaway | 76.835
221.9 | 4.13 | 59.79 | 0 | 61.83 | 187.84 | 59.95 | 92.87 | 30 | Thermal Runaway | 77.04667
222.9 | 4.13 | 59.95 | 0 | 62.1 | 188.01 | 60.1 | 93.11 | 30 | Thermal Runaway | 77.21167
223.9 | 4.13 | 60.16 | 0 | 62.36 | 188.23 | 60.26 | 93.43 | 30 | Thermal Runaway | 77.40667
224.9 | 4.13 | 60.41 | 0 | 62.66 | 188.72 | 60.56 | 93.69 | 30 | Thermal Runaway | 77.67333
225.9 | 4.13 | 60.7 | 0 | 63 | 189.07 | 60.82 | 93.95 | 30 | Thermal Runaway | 77.92333
226.9 | 4.13 | 60.98 | 0 | 63.25 | 189.28 | 61.13 | 94.23 | 30 | Thermal Runaway | 78.145
227.9 | 4.13 | 61.2 | 0 | 63.5 | 189.87 | 61.41 | 94.45 | 30 | Thermal Runaway | 78.405
228.9 | 4.13 | 61.33 | 0 | 63.88 | 190.77 | 61.72 | 94.75 | 30 | Thermal Runaway | 78.74167
229.9 | 4.13 | 61.51 | 0 | 64.11 | 191.53 | 62.02 | 94.94 | 30 | Thermal Runaway | 79.01833
230.9 | 4.13 | 61.65 | 0 | 64.32 | 192 | 62.13 | 95.2 | 30 | Thermal Runaway | 79.21667
231.9 | 4.13 | 61.82 | 0 | 64.43 | 192.48 | 62.35 | 95.44 | 30 | Thermal Runaway | 79.42
232.9 | 4.13 | 62.07 | 0 | 64.63 | 192.99 | 62.66 | 95.7 | 30 | Thermal Runaway | 79.675
233.9 | 4.13 | 62.24 | 0 | 64.88 | 193.29 | 62.97 | 95.95 | 30 | Thermal Runaway | 79.88833
234.9 | 4.13 | 62.48 | 0 | 65.16 | 193.33 | 63.32 | 96.23 | 30 | Thermal Runaway | 80.08667
235.9 | 4.13 | 62.63 | 0 | 65.32 | 193.34 | 63.4 | 96.43 | 30 | Thermal Runaway | 80.18667
236.9 | 4.13 | 62.86 | 0 | 65.55 | 193.48 | 63.61 | 96.68 | 30 | Thermal Runaway | 80.36333
237.9 | 4.13 | 63.13 | 0 | 65.82 | 193.42 | 63.91 | 96.99 | 30 | Thermal Runaway | 80.545
238.9 | 4.13 | 63.46 | 0 | 66.14 | 193.42 | 64.12 | 97.21 | 30 | Thermal Runaway | 80.725
239.9 | 4.13 | 63.74 | 0 | 66.38 | 193.48 | 64.33 | 97.51 | 30 | Thermal Runaway | 80.90667
240.9 | 4.13 | 64.03 | 0 | 66.75 | 193.63 | 64.5 | 97.73 | 30 | Thermal Runaway | 81.10667
241.9 | 4.13 | 64.39 | 0 | 67.13 | 193.81 | 64.81 | 97.98 | 30 | Thermal Runaway | 81.35333
242.9 | 4.13 | 64.67 | 0 | 67.41 | 194.09 | 65.19 | 98.24 | 30 | Thermal Runaway | 81.6
243.9 | 4.13 | 64.95 | 0 | 67.67 | 194.26 | 65.36 | 98.47 | 30 | Thermal Runaway | 81.785
244.9 | 4.13 | 65.24 | 0 | 67.92 | 194.5 | 65.55 | 98.71 | 30 | Thermal Runaway | 81.98667
245.9 | 4.13 | 65.44 | 0 | 68.19 | 194.69 | 65.73 | 98.93 | 30 | Thermal Runaway | 82.16333
246.9 | 4.13 | 65.74 | 0 | 68.56 | 194.84 | 66.1 | 99.16 | 30 | Thermal Runaway | 82.4
247.9 | 4.13 | 65.98 | 0 | 68.79 | 195.08 | 66.39 | 99.39 | 30 | Thermal Runaway | 82.605
248.9 | 4.13 | 66.24 | 0 | 69.05 | 195.14 | 66.7 | 99.64 | 30 | Thermal Runaway | 82.795
249.9 | 4.13 | 66.39 | 0 | 69.3 | 195.47 | 67 | 99.86 | 30 | Thermal Runaway | 83.00333
250.9 | 4.13 | 66.57 | 0 | 69.5 | 195.59 | 67.32 | 100.13 | 30 | Thermal Runaway | 83.185
251.9 | 4.13 | 66.74 | 0 | 69.8 | 195.68 | 67.54 | 100.33 | 30 | Thermal Runaway | 83.34833
252.9 | 4.13 | 66.94 | 0 | 69.96 | 195.72 | 67.59 | 100.59 | 30 | Thermal Runaway | 83.46667
253.9 | 4.13 | 67.19 | 0 | 70.27 | 195.85 | 67.93 | 100.79 | 30 | Thermal Runaway | 83.67167
254.9 | 4.13 | 67.34 | 0 | 70.48 | 196.05 | 68.21 | 101.04 | 30 | Thermal Runaway | 83.85333
255.9 | 4.13 | 67.49 | 0 | 70.62 | 196 | 68.38 | 101.25 | 30 | Thermal Runaway | 83.95667
256.9 | 4.13 | 67.6 | 0 | 70.83 | 196.08 | 68.6 | 101.5 | 30 | Thermal Runaway | 84.10167
257.9 | 4.13 | 67.71 | 0 | 70.96 | 196.36 | 68.74 | 101.68 | 30 | Thermal Runaway | 84.24167
258.9 | 4.13 | 67.86 | 0 | 71.12 | 196.67 | 68.99 | 101.92 | 30 | Thermal Runaway | 84.42667
259.9 | 4.13 | 68.08 | 0 | 71.33 | 197.05 | 69.18 | 102.12 | 30 | Thermal Runaway | 84.62667
260.9 | 4.13 | 68.27 | 0 | 71.57 | 197.49 | 69.48 | 102.36 | 30 | Thermal Runaway | 84.86167
261.9 | 4.13 | 68.51 | 0 | 71.8 | 198.07 | 69.7 | 102.57 | 30 | Thermal Runaway | 85.10833
262.9 | 4.13 | 68.72 | 0 | 71.9 | 198.58 | 69.89 | 102.83 | 30 | Thermal Runaway | 85.32
263.9 | 4.13 | 68.99 | 0 | 72.07 | 198.83 | 70.08 | 103.03 | 30 | Thermal Runaway | 85.5
264.9 | 4.13 | 69.24 | 0 | 72.31 | 198.96 | 70.3 | 103.29 | 30 | Thermal Runaway | 85.68333
265.9 | 4.13 | 69.52 | 0 | 72.65 | 199.17 | 70.47 | 103.48 | 30 | Thermal Runaway | 85.88167
266.9 | 4.13 | 69.8 | 0 | 72.82 | 199.48 | 70.6 | 103.73 | 30 | Thermal Runaway | 86.07167
267.9 | 4.13 | 70.03 | 0 | 73.08 | 199.73 | 70.83 | 103.96 | 30 | Thermal Runaway | 86.27167
268.9 | 4.13 | 70.3 | 0 | 73.32 | 200.09 | 71.05 | 104.23 | 30 | Thermal Runaway | 86.49833
269.9 | 4.13 | 70.45 | 0 | 73.55 | 200.16 | 71.31 | 104.43 | 30 | Thermal Runaway | 86.65
270.9 | 4.13 | 70.58 | 0 | 73.72 | 200.14 | 71.55 | 104.7 | 30 | Thermal Runaway | 86.78167
271.9 | 4.13 | 70.66 | 0 | 74.05 | 200.12 | 71.9 | 104.9 | 30 | Thermal Runaway | 86.93833
272.9 | 4.13 | 70.77 | 0 | 74.35 | 200.42 | 72.3 | 105.12 | 30 | Thermal Runaway | 87.16
273.9 | 4.13 | 70.92 | 0 | 74.59 | 200.86 | 72.59 | 105.31 | 30 | Thermal Runaway | 87.37833
274.9 | 4.13 | 71.14 | 0 | 74.85 | 201.13 | 72.87 | 105.54 | 30 | Thermal Runaway | 87.58833
275.9 | 4.13 | 71.33 | 0 | 75 | 201.39 | 73.01 | 105.74 | 30 | Thermal Runaway | 87.745
276.9 | 4.13 | 71.52 | 0 | 75.22 | 201.57 | 73.15 | 105.98 | 30 | Thermal Runaway | 87.90667
277.9 | 4.13 | 71.78 | 0 | 75.4 | 201.7 | 73.34 | 106.2 | 30 | Thermal Runaway | 88.07
278.9 | 4.13 | 71.96 | 0 | 75.58 | 201.89 | 73.56 | 106.46 | 30 | Thermal Runaway | 88.24167
279.9 | 4.13 | 72.16 | 0 | 75.86 | 202.1 | 73.81 | 106.67 | 30 | Thermal Runaway | 88.43333
280.9 | 4.13 | 72.39 | 0 | 75.99 | 202.49 | 73.95 | 106.95 | 30 | Thermal Runaway | 88.62833
281.9 | 4.13 | 72.58 | 0 | 76.2 | 202.87 | 74.13 | 107.16 | 30 | Thermal Runaway | 88.82333
282.9 | 4.13 | 72.72 | 0 | 76.42 | 203.12 | 74.33 | 107.42 | 30 | Thermal Runaway | 89.00167
283.9 | 4.13 | 72.84 | 0 | 76.62 | 203.36 | 74.55 | 107.64 | 30 | Thermal Runaway | 89.16833
284.9 | 4.13 | 72.99 | 0 | 76.88 | 203.59 | 74.89 | 107.9 | 30 | Thermal Runaway | 89.375
285.9 | 4.13 | 73.16 | 0 | 77.22 | 203.62 | 75.25 | 108.11 | 30 | Thermal Runaway | 89.56
286.9 | 4.13 | 73.41 | 0 | 77.57 | 203.66 | 75.66 | 108.37 | 30 | Thermal Runaway | 89.77833
287.9 | 4.13 | 73.69 | 0 | 77.86 | 203.66 | 75.95 | 108.57 | 30 | Thermal Runaway | 89.955
288.9 | 4.13 | 73.97 | 0 | 78.19 | 204.2 | 76.22 | 108.8 | 30 | Thermal Runaway | 90.23
289.9 | 4.13 | 74.13 | 0 | 78.41 | 204.59 | 76.31 | 108.99 | 30 | Thermal Runaway | 90.405
290.9 | 4.13 | 74.34 | 0 | 78.68 | 204.86 | 76.44 | 109.23 | 30 | Thermal Runaway | 90.59167
291.9 | 4.13 | 74.52 | 0 | 78.9 | 205.04 | 76.71 | 109.43 | 30 | Thermal Runaway | 90.76667
292.9 | 4.13 | 74.69 | 0 | 79.1 | 205.3 | 76.81 | 109.7 | 30 | Thermal Runaway | 90.93333
293.9 | 4.13 | 74.94 | 0 | 79.23 | 205.54 | 76.91 | 109.9 | 30 | Thermal Runaway | 91.08667
294.9 | 4.13 | 75.18 | 0 | 79.47 | 205.76 | 76.87 | 110.14 | 30 | Thermal Runaway | 91.23667
295.9 | 4.13 | 75.5 | 0 | 79.61 | 205.99 | 76.91 | 110.33 | 30 | Thermal Runaway | 91.39
296.9 | 4.13 | 75.83 | 0 | 79.76 | 206.32 | 77.07 | 110.57 | 30 | Thermal Runaway | 91.59167
297.9 | 4.13 | 76.04 | 0 | 80.06 | 206.55 | 77.46 | 110.76 | 30 | Thermal Runaway | 91.81167
298.9 | 4.13 | 76.21 | 0 | 80.35 | 206.66 | 77.7 | 111.01 | 30 | Thermal Runaway | 91.98833
299.9 | 4.13 | 76.35 | 0 | 80.52 | 207.03 | 77.85 | 111.18 | 30 | Thermal Runaway | 92.155
300.9 | 4.13 | 76.45 | 0 | 80.56 | 207.52 | 78.04 | 111.43 | 30 | Thermal Runaway | 92.33333
301.9 | 4.13 | 76.63 | 0 | 80.71 | 208.01 | 78.1 | 111.61 | 30 | Thermal Runaway | 92.51
302.9 | 4.13 | 76.88 | 0 | 80.89 | 208.08 | 78.15 | 111.8 | 30 | Thermal Runaway | 92.63333
303.9 | 4.13 | 77.12 | 0 | 81.14 | 208.08 | 78.38 | 112 | 30 | Thermal Runaway | 92.78667
304.9 | 4.13 | 77.32 | 0 | 81.32 | 208.06 | 78.64 | 112.23 | 30 | Thermal Runaway | 92.92833
305.9 | 4.13 | 77.57 | 0 | 81.51 | 207.88 | 78.92 | 112.44 | 30 | Thermal Runaway | 93.05333
306.9 | 4.13 | 77.82 | 0 | 81.74 | 207.79 | 79.09 | 112.68 | 30 | Thermal Runaway | 93.18667
307.9 | 4.13 | 78.13 | 0 | 81.96 | 207.73 | 79.36 | 112.9 | 30 | Thermal Runaway | 93.34667
308.9 | 4.13 | 78.29 | 0 | 82.11 | 207.75 | 79.54 | 113.14 | 30 | Thermal Runaway | 93.47167
309.9 | 4.13 | 78.4 | 0 | 82.26 | 207.99 | 79.61 | 113.39 | 30 | Thermal Runaway | 93.60833
310.9 | 4.13 | 78.53 | 0 | 82.38 | 208.17 | 79.72 | 113.67 | 30 | Thermal Runaway | 93.745
311.9 | 4.13 | 78.64 | 0 | 82.55 | 208.49 | 79.95 | 113.89 | 30 | Thermal Runaway | 93.92
312.9 | 4.13 | 78.77 | 0 | 82.73 | 208.88 | 80.17 | 114.17 | 30 | Thermal Runaway | 94.12
313.9 | 4.13 | 78.92 | 0 | 82.93 | 209.36 | 80.31 | 114.38 | 30 | Thermal Runaway | 94.31667
314.9 | 4.13 | 79.08 | 0 | 83.17 | 209.82 | 80.43 | 114.61 | 30 | Thermal Runaway | 94.51833
315.9 | 4.13 | 79.24 | 0 | 83.3 | 210.58 | 80.48 | 114.84 | 30 | Thermal Runaway | 94.74
316.9 | 4.13 | 79.44 | 0 | 83.52 | 210.33 | 80.76 | 115.06 | 30 | Thermal Runaway | 94.85167
317.9 | 4.13 | 79.64 | 0 | 83.71 | 210.3 | 81.06 | 115.23 | 30 | Thermal Runaway | 94.99
318.9 | 4.13 | 79.95 | 0 | 83.88 | 210.33 | 81.41 | 115.42 | 30 | Thermal Runaway | 95.165
319.9 | 4.13 | 80.19 | 0 | 84.12 | 211.12 | 81.7 | 115.59 | 30 | Thermal Runaway | 95.45333
320.9 | 4.13 | 80.45 | 0 | 84.22 | 211.96 | 81.81 | 115.81 | 30 | Thermal Runaway | 95.70833
321.9 | 4.13 | 80.64 | 0 | 84.38 | 212.54 | 81.94 | 116.02 | 30 | Thermal Runaway | 95.92
322.9 | 4.13 | 80.87 | 0 | 84.48 | 213.77 | 82.09 | 116.22 | 30 | Thermal Runaway | 96.23833
323.9 | 4.13 | 81.05 | 0 | 84.68 | 213.72 | 82.31 | 116.46 | 30 | Thermal Runaway | 96.37
324.9 | 4.13 | 81.33 | 0 | 84.91 | 214.33 | 82.61 | 116.68 | 30 | Thermal Runaway | 96.64333
325.9 | 4.13 | 81.51 | 0 | 85.11 | 214.46 | 82.76 | 116.95 | 30 | Thermal Runaway | 96.79833
326.9 | 4.13 | 81.7 | 0 | 85.39 | 213.48 | 83.07 | 117.21 | 30 | Thermal Runaway | 96.80833
327.9 | 4.13 | 81.85 | 0 | 85.63 | 213.29 | 83.41 | 117.44 | 30 | Thermal Runaway | 96.93667
328.9 | 4.13 | 82.03 | 0 | 85.86 | 213.75 | 83.64 | 117.71 | 30 | Thermal Runaway | 97.165
329.9 | 4.13 | 82.26 | 0 | 86.02 | 213.92 | 83.82 | 117.95 | 30 | Thermal Runaway | 97.32833
330.9 | 4.13 | 82.39 | 0 | 86.29 | 214.05 | 84.14 | 118.21 | 30 | Thermal Runaway | 97.51333
331.9 | 4.13 | 82.54 | 0 | 86.4 | 213.51 | 84.27 | 118.41 | 30 | Thermal Runaway | 97.52167
332.9 | 4.13 | 82.69 | 0 | 86.46 | 213.97 | 84.31 | 118.68 | 30 | Thermal Runaway | 97.685
333.9 | 4.13 | 82.82 | 0 | 86.64 | 214.57 | 84.31 | 118.89 | 30 | Thermal Runaway | 97.87167
334.9 | 4.13 | 83 | 0 | 86.83 | 214.44 | 84.37 | 119.17 | 30 | Thermal Runaway | 97.96833
335.9 | 4.13 | 83.23 | 0 | 86.92 | 214.35 | 84.59 | 119.37 | 30 | Thermal Runaway | 98.07667
336.9 | 4.13 | 83.35 | 0 | 87.11 | 214.35 | 84.77 | 119.62 | 30 | Thermal Runaway | 98.2
337.9 | 4.13 | 83.55 | 0 | 87.33 | 214.68 | 84.9 | 119.87 | 30 | Thermal Runaway | 98.38833
338.9 | 4.13 | 83.82 | 0 | 87.61 | 214.89 | 85.17 | 120.1 | 30 | Thermal Runaway | 98.59833
339.9 | 4.13 | 84.1 | 0 | 87.85 | 214.91 | 85.47 | 120.36 | 30 | Thermal Runaway | 98.78167
340.9 | 4.13 | 84.34 | 0 | 88.15 | 214.95 | 85.75 | 120.6 | 30 | Thermal Runaway | 98.965
341.9 | 4.13 | 84.6 | 0 | 88.39 | 215.04 | 85.95 | 120.88 | 30 | Thermal Runaway | 99.14333
342.9 | 4.13 | 84.84 | 0 | 88.56 | 215.08 | 86.08 | 121.07 | 30 | Thermal Runaway | 99.27167
343.9 | 4.13 | 85.05 | 0 | 88.75 | 215.17 | 86.22 | 121.33 | 30 | Thermal Runaway | 99.42
344.9 | 4.13 | 85.23 | 0 | 88.99 | 215.26 | 86.62 | 121.54 | 30 | Thermal Runaway | 99.60667
345.9 | 4.13 | 85.45 | 0 | 89.22 | 215.41 | 86.82 | 121.76 | 30 | Thermal Runaway | 99.77667
346.9 | 4.13 | 85.65 | 0 | 89.49 | 215.47 | 87.05 | 121.96 | 30 | Thermal Runaway | 99.93667
347.9 | 4.13 | 85.95 | 0 | 89.73 | 215.56 | 87.33 | 122.21 | 30 | Thermal Runaway | 100.13
348.9 | 4.13 | 86.24 | 0 | 90.09 | 215.58 | 87.48 | 122.36 | 30 | Thermal Runaway | 100.2917
349.9 | 4.13 | 86.46 | 0 | 90.37 | 215.82 | 87.63 | 122.58 | 30 | Thermal Runaway | 100.4767
350.9 | 4.13 | 86.7 | 0 | 90.6 | 216.12 | 87.8 | 122.79 | 30 | Thermal Runaway | 100.6683
351.9 | 4.13 | 86.87 | 0 | 90.63 | 216.14 | 87.97 | 122.98 | 30 | Thermal Runaway | 100.765
352.9 | 4.13 | 86.98 | 0 | 90.81 | 216.03 | 87.91 | 123.21 | 30 | Thermal Runaway | 100.8233
353.9 | 4.13 | 87.11 | 0 | 91.08 | 215.77 | 88.17 | 123.39 | 30 | Thermal Runaway | 100.92
354.9 | 4.13 | 87.26 | 0 | 91.39 | 215.73 | 88.54 | 123.62 | 30 | Thermal Runaway | 101.09
355.9 | 4.13 | 87.39 | 0 | 91.64 | 215.92 | 88.81 | 123.83 | 30 | Thermal Runaway | 101.265
356.9 | 4.13 | 87.52 | 0 | 91.75 | 216.1 | 88.73 | 124.08 | 30 | Thermal Runaway | 101.3633
357.9 | 4.13 | 87.65 | 0 | 91.92 | 216.4 | 88.89 | 124.26 | 30 | Thermal Runaway | 101.52
358.9 | 4.13 | 87.77 | 0 | 91.98 | 216.61 | 89.2 | 124.57 | 30 | Thermal Runaway | 101.6883
359.9 | 4.13 | 87.83 | 0 | 92.2 | 216.91 | 89.37 | 124.78 | 30 | Thermal Runaway | 101.8483
360.9 | 4.13 | 87.98 | 0 | 92.4 | 217.24 | 89.48 | 125.03 | 30 | Thermal Runaway | 102.0217
361.9 | 4.13 | 88.22 | 0 | 92.7 | 217.37 | 89.66 | 125.28 | 30 | Thermal Runaway | 102.205
362.9 | 4.13 | 88.39 | 0 | 92.98 | 217.46 | 89.92 | 125.51 | 30 | Thermal Runaway | 102.3767
363.9 | 4.13 | 88.58 | 0 | 93.3 | 217.61 | 90.16 | 125.71 | 30 | Thermal Runaway | 102.56
364.9 | 4.13 | 88.69 | 0 | 93.51 | 217.6 | 90.5 | 125.94 | 30 | Thermal Runaway | 102.7067
365.9 | 4.13 | 88.8 | 0 | 93.72 | 217.45 | 90.72 | 126.18 | 30 | Thermal Runaway | 102.8117
366.9 | 4.13 | 88.98 | 0 | 93.75 | 217.22 | 90.73 | 126.37 | 30 | Thermal Runaway | 102.8417
367.9 | 4.13 | 89.13 | 0 | 93.92 | 216.59 | 90.91 | 126.57 | 30 | Thermal Runaway | 102.8533
368.9 | 4.13 | 89.26 | 0 | 94.15 | 216.36 | 91.03 | 126.79 | 30 | Thermal Runaway | 102.9317
369.9 | 4.13 | 89.47 | 0 | 94.28 | 217.68 | 91.26 | 126.97 | 30 | Thermal Runaway | 103.2767
370.9 | 4.13 | 89.63 | 0 | 94.48 | 218.13 | 91.4 | 127.2 | 30 | Thermal Runaway | 103.4733
371.9 | 4.13 | 89.77 | 0 | 94.51 | 219.56 | 91.49 | 127.35 | 30 | Thermal Runaway | 103.78
372.9 | 4.13 | 89.97 | 0 | 94.61 | 221.15 | 91.78 | 127.54 | 30 | Thermal Runaway | 104.175
373.9 | 4.13 | 90.09 | 0 | 94.66 | 223.15 | 91.92 | 127.68 | 30 | Thermal Runaway | 104.5833
374.9 | 4.13 | 90.15 | 0 | 94.81 | 224.77 | 92.2 | 127.86 | 30 | Thermal Runaway | 104.965
375.9 | 4.13 | 90.29 | 0 | 94.92 | 226.91 | 92.31 | 128.06 | 30 | Thermal Runaway | 105.415
376.9 | 4.13 | 90.41 | 0 | 95.09 | 229.39 | 92.46 | 128.23 | 30 | Thermal Runaway | 105.93
377.9 | 4.13 | 90.54 | 0 | 95.26 | 231.1 | 92.63 | 128.47 | 30 | Thermal Runaway | 106.3333
378.9 | 4.13 | 90.75 | 0 | 95.54 | 232.48 | 92.8 | 128.66 | 30 | Thermal Runaway | 106.705
379.9 | 4.13 | 91.01 | 0 | 95.7 | 233.82 | 92.96 | 128.89 | 30 | Thermal Runaway | 107.0633
380.9 | 4.13 | 91.27 | 0 | 95.91 | 235.16 | 93.13 | 129.11 | 30 | Thermal Runaway | 107.43
381.9 | 4.13 | 91.44 | 0 | 96.04 | 236.52 | 93.26 | 129.31 | 30 | Thermal Runaway | 107.7617
382.9 | 4.13 | 91.58 | 0 | 96.23 | 237.76 | 93.64 | 129.52 | 30 | Thermal Runaway | 108.1217
383.9 | 4.13 | 91.75 | 0 | 96.47 | 238.75 | 93.95 | 129.65 | 30 | Thermal Runaway | 108.4283
384.9 | 4.13 | 91.92 | 0 | 96.7 | 239.62 | 94.25 | 129.84 | 30 | Thermal Runaway | 108.7217
385.9 | 4.13 | 92.11 | 0 | 96.92 | 240.33 | 94.51 | 130.01 | 30 | Thermal Runaway | 108.98
386.9 | 4.13 | 92.3 | 0 | 97.08 | 241.07 | 94.51 | 130.16 | 30 | Thermal Runaway | 109.1867
387.9 | 4.13 | 92.52 | 0 | 97.35 | 241.69 | 94.69 | 130.34 | 30 | Thermal Runaway | 109.4317
388.9 | 4.13 | 92.8 | 0 | 97.57 | 242.22 | 94.94 | 130.47 | 30 | Thermal Runaway | 109.6667
389.9 | 4.13 | 93.05 | 0 | 97.83 | 242.74 | 95.14 | 130.66 | 30 | Thermal Runaway | 109.9033
390.9 | 4.13 | 93.29 | 0 | 97.98 | 243.17 | 95.33 | 130.85 | 30 | Thermal Runaway | 110.1033
391.9 | 4.13 | 93.55 | 0 | 98.19 | 243.55 | 95.45 | 131.03 | 30 | Thermal Runaway | 110.295
392.9 | 4.13 | 93.77 | 0 | 98.42 | 243.89 | 95.63 | 131.24 | 30 | Thermal Runaway | 110.4917
393.9 | 4.13 | 93.96 | 0 | 98.62 | 244.21 | 95.91 | 131.37 | 30 | Thermal Runaway | 110.6783
394.9 | 4.13 | 94.11 | 0 | 98.85 | 244.51 | 96.3 | 131.57 | 30 | Thermal Runaway | 110.89
395.9 | 4.13 | 94.2 | 0 | 99.1 | 244.8 | 96.6 | 131.76 | 30 | Thermal Runaway | 111.0767
396.9 | 4.13 | 94.28 | 0 | 99.21 | 245.19 | 96.68 | 131.94 | 30 | Thermal Runaway | 111.2167
397.9 | 4.13 | 94.41 | 0 | 99.32 | 245.51 | 96.58 | 132.11 | 30 | Thermal Runaway | 111.3217
398.9 | 4.13 | 94.6 | 0 | 99.55 | 245.83 | 96.69 | 132.28 | 30 | Thermal Runaway | 111.4917
399.9 | 4.13 | 94.84 | 0 | 99.77 | 246.13 | 96.88 | 132.5 | 30 | Thermal Runaway | 111.6867
400.9 | 4.13 | 95.06 | 0 | 100.03 | 246.41 | 97.01 | 132.65 | 30 | Thermal Runaway | 111.86
401.9 | 4.13 | 95.24 | 0 | 100.13 | 247.04 | 97.09 | 132.86 | 30 | Thermal Runaway | 112.06
402.9 | 4.13 | 95.44 | 0 | 100.27 | 247.88 | 97.2 | 133.03 | 30 | Thermal Runaway | 112.3033
403.9 | 4.13 | 95.64 | 0 | 100.54 | 248.46 | 97.27 | 133.23 | 30 | Thermal Runaway | 112.5233
404.9 | 4.13 | 95.81 | 0 | 100.69 | 248.95 | 97.44 | 133.44 | 30 | Thermal Runaway | 112.7217
405.9 | 4.13 | 95.95 | 0 | 100.8 | 249.48 | 97.52 | 133.62 | 30 | Thermal Runaway | 112.895
406.9 | 4.13 | 96.08 | 0 | 101.02 | 249.95 | 97.78 | 133.83 | 30 | Thermal Runaway | 113.11
407.9 | 4.13 | 96.22 | 0 | 101.15 | 250.38 | 98.02 | 134.03 | 30 | Thermal Runaway | 113.3
408.9 | 4.13 | 96.33 | 0 | 101.28 | 250.75 | 98.17 | 134.25 | 30 | Thermal Runaway | 113.4633
409.9 | 4.13 | 96.45 | 0 | 101.33 | 250.98 | 98.19 | 134.42 | 30 | Thermal Runaway | 113.5617
410.9 | 4.13 | 96.59 | 0 | 101.47 | 251.11 | 98.19 | 134.67 | 30 | Thermal Runaway | 113.6717
411.9 | 4.13 | 96.82 | 0 | 101.51 | 251.22 | 98.17 | 134.89 | 30 | Thermal Runaway | 113.7683
412.9 | 4.13 | 97.01 | 0 | 101.65 | 251.37 | 98.21 | 135.09 | 30 | Thermal Runaway | 113.8883
413.9 | 4.13 | 97.21 | 0 | 101.81 | 251.5 | 98.43 | 135.32 | 30 | Thermal Runaway | 114.045
414.9 | 4.13 | 97.42 | 0 | 101.92 | 251.6 | 98.6 | 135.51 | 30 | Thermal Runaway | 114.175
415.9 | 4.13 | 97.59 | 0 | 102.12 | 251.68 | 98.67 | 135.75 | 30 | Thermal Runaway | 114.3017
416.9 | 4.13 | 97.75 | 0 | 102.25 | 251.78 | 98.8 | 135.92 | 30 | Thermal Runaway | 114.4167
417.9 | 4.13 | 97.85 | 0 | 102.46 | 251.87 | 98.95 | 136.14 | 30 | Thermal Runaway | 114.545
418.9 | 4.13 | 97.96 | 0 | 102.71 | 251.95 | 99.22 | 136.32 | 30 | Thermal Runaway | 114.6933
419.9 | 4.13 | 98.15 | 0 | 102.96 | 252.02 | 99.64 | 136.52 | 30 | Thermal Runaway | 114.8817
420.9 | 4.13 | 98.3 | 0 | 103.22 | 252.16 | 99.85 | 136.7 | 30 | Thermal Runaway | 115.0383
421.9 | 4.13 | 98.61 | 0 | 103.5 | 252.4 | 100.08 | 136.85 | 30 | Thermal Runaway | 115.24
422.9 | 4.13 | 98.83 | 0 | 103.78 | 252.52 | 100.46 | 137.04 | 30 | Thermal Runaway | 115.4383
423.9 | 4.13 | 99.05 | 0 | 104.11 | 252.6 | 100.74 | 137.19 | 30 | Thermal Runaway | 115.615
424.9 | 4.13 | 99.23 | 0 | 104.34 | 252.68 | 101 | 137.39 | 30 | Thermal Runaway | 115.7733
425.9 | 4.13 | 99.42 | 0 | 104.47 | 252.79 | 101.25 | 137.54 | 30 | Thermal Runaway | 115.9117
426.9 | 4.13 | 99.64 | 0 | 104.7 | 252.9 | 101.48 | 137.76 | 30 | Thermal Runaway | 116.08
427.9 | 4.13 | 99.81 | 0 | 104.88 | 253 | 101.69 | 137.95 | 30 | Thermal Runaway | 116.2217
428.9 | 4.13 | 99.94 | 0 | 105.07 | 253.16 | 101.99 | 138.1 | 30 | Thermal Runaway | 116.3767
429.9 | 4.13 | 100.08 | 0 | 105.23 | 253.31 | 102.16 | 138.32 | 30 | Thermal Runaway | 116.5167
430.9 | 4.13 | 100.26 | 0 | 105.49 | 253.46 | 102.35 | 138.47 | 30 | Thermal Runaway | 116.6717
431.9 | 4.13 | 100.41 | 0 | 105.72 | 253.65 | 102.47 | 138.68 | 30 | Thermal Runaway | 116.8217
432.9 | 4.13 | 100.62 | 0 | 106.06 | 253.78 | 102.81 | 138.88 | 30 | Thermal Runaway | 117.025
433.9 | 4.13 | 100.9 | 0 | 106.38 | 253.87 | 103.01 | 139.03 | 30 | Thermal Runaway | 117.1983
434.9 | 4.13 | 101.09 | 0 | 106.56 | 253.97 | 103.26 | 139.22 | 30 | Thermal Runaway | 117.35
435.9 | 4.13 | 101.32 | 0 | 106.76 | 254.04 | 103.52 | 139.37 | 30 | Thermal Runaway | 117.5017
436.9 | 4.13 | 101.51 | 0 | 106.95 | 254.13 | 103.73 | 139.52 | 30 | Thermal Runaway | 117.64
437.9 | 4.13 | 101.77 | 0 | 107.23 | 254.28 | 103.84 | 139.68 | 30 | Thermal Runaway | 117.8
438.9 | 4.13 | 101.95 | 0 | 107.43 | 254.39 | 104 | 139.84 | 30 | Thermal Runaway | 117.935
439.9 | 4.13 | 102.19 | 0 | 107.76 | 254.51 | 104.27 | 139.98 | 30 | Thermal Runaway | 118.1183
440.9 | 4.13 | 102.32 | 0 | 107.99 | 254.58 | 104.32 | 140.19 | 30 | Thermal Runaway | 118.2333
441.9 | 4.13 | 102.49 | 0 | 108.22 | 254.69 | 104.47 | 140.3 | 30 | Thermal Runaway | 118.3617
442.9 | 4.13 | 102.69 | 0 | 108.44 | 254.89 | 104.73 | 140.5 | 30 | Thermal Runaway | 118.5417
443.9 | 4.13 | 102.78 | 0 | 108.69 | 255.14 | 105.08 | 140.68 | 30 | Thermal Runaway | 118.7283
444.9 | 4.13 | 102.9 | 0 | 108.84 | 255.34 | 105.41 | 140.84 | 30 | Thermal Runaway | 118.8883
445.9 | 4.13 | 103.11 | 0 | 108.93 | 255.56 | 105.46 | 140.99 | 30 | Thermal Runaway | 119.0083
446.9 | 4.13 | 103.3 | 0 | 109.01 | 255.66 | 105.69 | 141.16 | 30 | Thermal Runaway | 119.1367
447.9 | 4.13 | 103.45 | 0 | 109.14 | 255.79 | 105.8 | 141.37 | 30 | Thermal Runaway | 119.2583
448.9 | 4.13 | 103.68 | 0 | 109.37 | 255.85 | 105.98 | 141.57 | 30 | Thermal Runaway | 119.4083
449.9 | 4.13 | 103.84 | 0 | 109.38 | 255.94 | 105.98 | 141.73 | 30 | Thermal Runaway | 119.4783
450.9 | 4.13 | 104.01 | 0 | 109.56 | 256.07 | 106 | 141.92 | 30 | Thermal Runaway | 119.5933
451.9 | 4.13 | 104.21 | 0 | 109.79 | 256.25 | 106.26 | 142.09 | 30 | Thermal Runaway | 119.7667
452.9 | 4.13 | 104.42 | 0 | 110.01 | 256.42 | 106.46 | 142.33 | 30 | Thermal Runaway | 119.94
453.9 | 4.13 | 104.58 | 0 | 110.29 | 256.48 | 106.84 | 142.5 | 30 | Thermal Runaway | 120.115
454.9 | 4.13 | 104.72 | 0 | 110.37 | 256.61 | 106.97 | 142.72 | 30 | Thermal Runaway | 120.2317
455.9 | 4.13 | 104.9 | 0 | 110.51 | 256.76 | 107 | 142.93 | 30 | Thermal Runaway | 120.35
456.9 | 4.13 | 105.08 | 0 | 110.81 | 256.95 | 107.34 | 143.06 | 30 | Thermal Runaway | 120.54
457.9 | 4.13 | 105.29 | 0 | 111.03 | 257.15 | 107.7 | 143.29 | 30 | Thermal Runaway | 120.7433
458.9 | 4.13 | 105.44 | 0 | 111.22 | 257.38 | 107.76 | 143.44 | 30 | Thermal Runaway | 120.8733
459.9 | 4.13 | 105.59 | 0 | 111.41 | 257.43 | 107.99 | 143.64 | 30 | Thermal Runaway | 121.01
460.9 | 4.13 | 105.72 | 0 | 111.56 | 257.62 | 108.22 | 143.79 | 30 | Thermal Runaway | 121.1517
461.9 | 4.13 | 105.89 | 0 | 111.73 | 257.79 | 108.44 | 143.96 | 30 | Thermal Runaway | 121.3017
462.9 | 4.13 | 106.02 | 0 | 111.93 | 257.93 | 108.69 | 144.16 | 30 | Thermal Runaway | 121.455
463.9 | 4.13 | 106.19 | 0 | 112.1 | 258.06 | 108.84 | 144.28 | 30 | Thermal Runaway | 121.5783
464.9 | 4.13 | 106.34 | 0 | 112.23 | 258.14 | 108.8 | 144.48 | 30 | Thermal Runaway | 121.665
465.9 | 4.13 | 106.48 | 0 | 112.3 | 258.24 | 108.76 | 144.67 | 30 | Thermal Runaway | 121.7417
466.9 | 2.62 | 106.56 | 0 | 112.42 | 258.34 | 108.82 | 144.81 | 30 | Thermal Runaway | 121.825
467.9 | 2.18 | 106.6 | 0 | 112.51 | 258.52 | 108.98 | 145.02 | 30 | Thermal Runaway | 121.9383
468.9 | 1.94 | 106.66 | 0 | 112.68 | 258.64 | 109.3 | 145.18 | 30 | Thermal Runaway | 122.0767
469.9 | 1.78 | 106.75 | 0 | 112.9 | 258.7 | 109.56 | 145.39 | 30 | Thermal Runaway | 122.2167
470.9 | 1.66 | 106.84 | 0 | 113.11 | 258.79 | 109.6 | 145.56 | 30 | Thermal Runaway | 122.3167
471.9 | 1.57 | 106.92 | 0 | 113.33 | 258.88 | 109.76 | 145.79 | 30 | Thermal Runaway | 122.4467
472.9 | 1.5 | 107.03 | 0 | 113.55 | 259.09 | 110.13 | 146 | 30 | Thermal Runaway | 122.6333
473.9 | 1.43 | 107.2 | 0 | 113.74 | 259.26 | 110.55 | 146.15 | 30 | Thermal Runaway | 122.8167
474.9 | 1.39 | 107.4 | 0 | 113.97 | 259.46 | 110.7 | 146.34 | 30 | Thermal Runaway | 122.9783
475.9 | 1.35 | 107.69 | 0 | 114.17 | 259.64 | 110.76 | 146.51 | 30 | Thermal Runaway | 123.1283
476.9 | 1.32 | 107.95 | 0 | 114.39 | 259.88 | 110.89 | 146.66 | 30 | Thermal Runaway | 123.295
477.9 | 1.29 | 108.19 | 0 | 114.56 | 260.06 | 111.01 | 146.84 | 30 | Thermal Runaway | 123.4433
478.9 | 1.28 | 108.36 | 0 | 114.71 | 260.23 | 111.31 | 146.98 | 30 | Thermal Runaway | 123.5983
479.9 | 1.26 | 108.51 | 0 | 114.84 | 260.4 | 111.59 | 147.18 | 30 | Thermal Runaway | 123.7533
480.9 | 1.25 | 108.63 | 0 | 115.07 | 260.51 | 111.91 | 147.37 | 30 | Thermal Runaway | 123.915
481.9 | 1.24 | 108.71 | 0 | 115.32 | 260.73 | 112.23 | 147.53 | 30 | Thermal Runaway | 124.0867
482.9 | 1.24 | 108.88 | 0 | 115.51 | 260.98 | 112.49 | 147.72 | 30 | Thermal Runaway | 124.2633
483.9 | 1.23 | 109.05 | 0 | 115.74 | 261.2 | 112.72 | 147.87 | 30 | Thermal Runaway | 124.43
484.9 | 1.23 | 109.25 | 0 | 115.94 | 261.47 | 112.85 | 148.1 | 30 | Thermal Runaway | 124.6017
485.9 | 1.23 | 109.49 | 0 | 116.24 | 261.74 | 113.13 | 148.29 | 30 | Thermal Runaway | 124.815
486.9 | 1.22 | 109.64 | 0 | 116.46 | 261.89 | 113.16 | 148.45 | 30 | Thermal Runaway | 124.9333
487.9 | 1.22 | 109.77 | 0 | 116.71 | 262.05 | 113.52 | 148.67 | 30 | Thermal Runaway | 125.12
488.9 | 1.22 | 109.92 | 0 | 116.8 | 262.15 | 113.68 | 148.83 | 30 | Thermal Runaway | 125.23
489.9 | 1.22 | 110.14 | 0 | 116.84 | 262.28 | 113.82 | 149.05 | 30 | Thermal Runaway | 125.355
490.9 | 1.22 | 110.43 | 0 | 117.01 | 262.45 | 113.95 | 149.25 | 30 | Thermal Runaway | 125.515
491.9 | 1.22 | 110.67 | 0 | 117.21 | 262.64 | 114.04 | 149.46 | 30 | Thermal Runaway | 125.67
492.9 | 1.22 | 110.92 | 0 | 117.44 | 262.8 | 114.19 | 149.64 | 30 | Thermal Runaway | 125.8317
493.9 | 1.22 | 111.15 | 0 | 117.53 | 263.01 | 114.19 | 149.85 | 30 | Thermal Runaway | 125.955
494.9 | 1.22 | 111.4 | 0 | 117.66 | 263.18 | 114.15 | 150.04 | 30 | Thermal Runaway | 126.0717
495.9 | 1.22 | 111.68 | 0 | 117.72 | 263.27 | 114.49 | 150.24 | 30 | Thermal Runaway | 126.2333
496.9 | 1.22 | 111.84 | 0 | 117.8 | 263.45 | 114.62 | 150.46 | 30 | Thermal Runaway | 126.3617
497.9 | 1.22 | 112.08 | 0 | 117.98 | 263.66 | 114.62 | 150.62 | 30 | Thermal Runaway | 126.4933
498.9 | 1.22 | 112.3 | 0 | 118.23 | 263.96 | 114.62 | 150.82 | 30 | Thermal Runaway | 126.655
499.9 | 1.22 | 112.55 | 0 | 118.5 | 264.17 | 114.75 | 150.99 | 30 | Thermal Runaway | 126.8267
500.9 | 1.23 | 112.77 | 0 | 118.75 | 264.34 | 114.86 | 151.21 | 30 | Thermal Runaway | 126.9883
501.9 | 1.23 | 113.08 | 0 | 119.22 | 264.47 | 115.32 | 151.38 | 30 | Thermal Runaway | 127.245
502.9 | 1.23 | 113.42 | 0 | 119.61 | 264.54 | 115.5 | 151.64 | 30 | Thermal Runaway | 127.4517
503.9 | 1.23 | 113.7 | 0 | 119.9 | 264.67 | 115.73 | 151.85 | 30 | Thermal Runaway | 127.6417
504.9 | 1.23 | 113.98 | 0 | 120.32 | 264.8 | 116.16 | 152 | 30 | Thermal Runaway | 127.8767
505.9 | 1.24 | 114.21 | 0 | 120.68 | 264.88 | 116.41 | 152.2 | 30 | Thermal Runaway | 128.0633
506.9 | 1.24 | 114.5 | 0 | 121.09 | 264.95 | 116.8 | 152.35 | 30 | Thermal Runaway | 128.2817
507.9 | 1.24 | 114.73 | 0 | 121.31 | 265.01 | 117.21 | 152.55 | 30 | Thermal Runaway | 128.4683
508.9 | 1.25 | 114.92 | 0 | 121.48 | 265.12 | 117.38 | 152.74 | 30 | Thermal Runaway | 128.6067
509.9 | 1.25 | 115.07 | 0 | 121.61 | 265.34 | 117.49 | 152.92 | 30 | Thermal Runaway | 128.7383
510.9 | 1.25 | 115.28 | 0 | 121.81 | 265.52 | 117.62 | 153.15 | 30 | Thermal Runaway | 128.8967
511.9 | 1.26 | 115.49 | 0 | 122.19 | 265.72 | 117.82 | 153.33 | 30 | Thermal Runaway | 129.0917
512.9 | 1.26 | 115.75 | 0 | 122.37 | 265.88 | 117.94 | 153.58 | 30 | Thermal Runaway | 129.2533
513.9 | 1.26 | 116.03 | 0 | 122.6 | 266.03 | 118.1 | 153.78 | 30 | Thermal Runaway | 129.4233
514.9 | 1.27 | 116.31 | 0 | 122.66 | 266.18 | 118.16 | 154.01 | 30 | Thermal Runaway | 129.5533
515.9 | 1.28 | 116.45 | 0 | 122.69 | 266.27 | 118.18 | 154.21 | 30 | Thermal Runaway | 129.6333
516.9 | 0.94 | 116.57 | 0 | 122.91 | 266.51 | 118.41 | 154.49 | 30 | Thermal Runaway | 129.815
517.9 | 1.08 | 116.84 | 0 | 123.06 | 267.15 | 118.26 | 154.43 | 30 | Thermal Runaway | 129.9567
518.9 | 1 | 116.8 | 0 | 123.41 | 267.6 | 118.22 | 154.26 | 30 | Thermal Runaway | 130.0483
519.9 | 0.95 | 116.66 | 0 | 123.77 | 267.92 | 118.2 | 154.2 | 30 | Thermal Runaway | 130.125
520.9 | 1.01 | 116.63 | 0 | 124.09 | 268.27 | 118.18 | 154.2 | 30 | Thermal Runaway | 130.2283
521.9 | 1 | 116.67 | 0 | 124.31 | 268.51 | 118.18 | 154.24 | 30 | Thermal Runaway | 130.3183
522.9 | 1.03 | 116.75 | 0 | 124.66 | 268.63 | 117.98 | 154.33 | 30 | Thermal Runaway | 130.3917
523.9 | 1.03 | 116.79 | 0 | 125.09 | 268.77 | 118.08 | 154.46 | 30 | Thermal Runaway | 130.5317
524.9 | 1.04 | 116.86 | 0 | 125.36 | 268.9 | 118.22 | 154.55 | 30 | Thermal Runaway | 130.6483
525.9 | 0.81 | 116.88 | 0 | 125.54 | 268.98 | 118.26 | 154.74 | 30 | Thermal Runaway | 130.7333
526.9 | 0.92 | 116.88 | 0 | 125.79 | 269.09 | 118.46 | 154.9 | 30 | Thermal Runaway | 130.8533
527.9 | 0.99 | 116.91 | 0 | 126.18 | 269.18 | 118.94 | 155.02 | 30 | Thermal Runaway | 131.0383
528.9 | 0.99 | 116.95 | 0 | 126.35 | 269.2 | 119.41 | 155.17 | 30 | Thermal Runaway | 131.18
529.9 | 0.99 | 117.01 | 0 | 126.48 | 269.22 | 119.67 | 155.32 | 30 | Thermal Runaway | 131.2833
530.9 | 1 | 117.01 | 0 | 126.59 | 269.24 | 119.78 | 155.41 | 30 | Thermal Runaway | 131.3383
531.9 | 1.03 | 117.1 | 0 | 126.71 | 269.24 | 119.82 | 155.52 | 30 | Thermal Runaway | 131.3983
532.9 | 0.99 | 117.27 | 0 | 126.82 | 269.24 | 119.89 | 155.65 | 30 | Thermal Runaway | 131.4783
533.9 | 0.99 | 117.39 | 0 | 126.95 | 269.2 | 120.04 | 155.78 | 30 | Thermal Runaway | 131.56
534.9 | 1.03 | 117.55 | 0 | 126.99 | 269.22 | 120.17 | 155.9 | 30 | Thermal Runaway | 131.6383
535.9 | 1.01 | 117.66 | 0 | 127.12 | 269.37 | 120.51 | 156.02 | 30 | Thermal Runaway | 131.78
536.9 | 1.01 | 117.75 | 0 | 127.17 | 269.6 | 120.64 | 156.15 | 30 | Thermal Runaway | 131.885
537.9 | 0.97 | 117.79 | 0 | 127.25 | 269.78 | 120.66 | 156.26 | 30 | Thermal Runaway | 131.9567
538.9 | 1.03 | 117.85 | 0 | 127.43 | 269.86 | 120.88 | 156.36 | 30 | Thermal Runaway | 132.0633
539.9 | 1.04 | 118.05 | 0 | 127.6 | 270.01 | 121.13 | 156.49 | 30 | Thermal Runaway | 132.2133
540.9 | 1.07 | 118.24 | 0 | 127.73 | 270.29 | 121.37 | 156.64 | 30 | Thermal Runaway | 132.3783
541.9 | 1.05 | 118.41 | 0 | 127.81 | 270.62 | 121.48 | 156.72 | 30 | Thermal Runaway | 132.5067
542.9 | 1.06 | 118.54 | 0 | 127.94 | 270.82 | 121.5 | 156.9 | 30 | Thermal Runaway | 132.6167
543.9 | 1.07 | 118.69 | 0 | 128.05 | 271.04 | 121.48 | 157.05 | 30 | Thermal Runaway | 132.7183
544.9 | 1.08 | 118.9 | 0 | 128.09 | 271.2 | 121.73 | 157.22 | 30 | Thermal Runaway | 132.8567
545.9 | 1.08 | 119.05 | 0 | 128.23 | 271.29 | 122.01 | 157.37 | 30 | Thermal Runaway | 132.9917
546.9 | 1.09 | 119.15 | 0 | 128.42 | 271.37 | 122.25 | 157.59 | 30 | Thermal Runaway | 133.13
547.9 | 1.07 | 119.26 | 0 | 128.53 | 271.48 | 122.34 | 157.69 | 30 | Thermal Runaway | 133.2167
548.9 | 1.11 | 119.41 | 0 | 128.81 | 271.63 | 122.52 | 157.87 | 30 | Thermal Runaway | 133.3733
549.9 | 1.1 | 119.53 | 0 | 129.02 | 271.87 | 122.7 | 158.02 | 30 | Thermal Runaway | 133.5233
550.9 | 1.11 | 119.71 | 0 | 129.19 | 272.04 | 122.92 | 158.15 | 30 | Thermal Runaway | 133.6683
551.9 | 1.13 | 119.91 | 0 | 129.41 | 272.17 | 123.11 | 158.34 | 30 | Thermal Runaway | 133.8233
552.9 | 1.11 | 120.09 | 0 | 129.52 | 272.39 | 123.14 | 158.47 | 30 | Thermal Runaway | 133.935
553.9 | 1.13 | 120.29 | 0 | 129.78 | 272.5 | 123.14 | 158.67 | 30 | Thermal Runaway | 134.0633
554.9 | 1.13 | 120.46 | 0 | 130 | 272.72 | 123.22 | 158.88 | 30 | Thermal Runaway | 134.2133
555.9 | 1.15 | 120.61 | 0 | 130.21 | 272.88 | 123.34 | 159.07 | 30 | Thermal Runaway | 134.3517
556.9 | 1.17 | 120.76 | 0 | 130.29 | 273.02 | 123.48 | 159.29 | 30 | Thermal Runaway | 134.4733
557.9 | 1.19 | 120.92 | 0 | 130.38 | 273.21 | 123.59 | 159.48 | 30 | Thermal Runaway | 134.5967
558.9 | 1.21 | 121.11 | 0 | 130.53 | 273.38 | 123.77 | 159.7 | 30 | Thermal Runaway | 134.7483
559.9 | 1.19 | 121.3 | 0 | 130.72 | 273.64 | 123.87 | 159.89 | 30 | Thermal Runaway | 134.9033
560.9 | 1.19 | 121.52 | 0 | 131 | 273.89 | 124.04 | 160.13 | 30 | Thermal Runaway | 135.0967
561.9 | 1.3 | 121.77 | 0 | 131.25 | 274.16 | 124.29 | 160.31 | 30 | Thermal Runaway | 135.2967
562.9 | 1.6 | 122.01 | 0 | 131.51 | 274.33 | 124.71 | 160.54 | 30 | Thermal Runaway | 135.5167
563.9 | 1.59 | 122.24 | 0 | 131.7 | 274.46 | 125.05 | 160.78 | 30 | Thermal Runaway | 135.705
564.9 | 1.83 | 122.52 | 0 | 131.89 | 274.64 | 125.25 | 161 | 30 | Thermal Runaway | 135.8833
565.9 | 1.84 | 122.77 | 0 | 131.97 | 274.74 | 125.42 | 161.23 | 30 | Thermal Runaway | 136.0217
566.9 | 1.84 | 123.02 | 0 | 131.97 | 274.94 | 125.53 | 161.43 | 30 | Thermal Runaway | 136.1483
567.9 | 1.79 | 123.2 | 0 | 132.05 | 275.12 | 125.68 | 161.64 | 30 | Thermal Runaway | 136.2817
568.9 | 1.84 | 123.44 | 0 | 132.36 | 275.3 | 125.97 | 161.85 | 30 | Thermal Runaway | 136.4867
569.9 | 1.81 | 123.64 | 0 | 132.72 | 275.53 | 126.4 | 162.1 | 30 | Thermal Runaway | 136.7317
570.9 | 1.85 | 123.92 | 0 | 132.97 | 275.73 | 126.76 | 162.27 | 30 | Thermal Runaway | 136.9417
571.9 | 1.94 | 124.17 | 0 | 133.23 | 275.92 | 126.84 | 162.52 | 30 | Thermal Runaway | 137.1133
572.9 | 1.87 | 124.38 | 0 | 133.32 | 276.06 | 126.98 | 162.7 | 30 | Thermal Runaway | 137.24
573.9 | 1.78 | 124.52 | 0 | 133.48 | 276.23 | 127.26 | 162.91 | 30 | Thermal Runaway | 137.4
574.9 | 1.87 | 124.61 | 0 | 133.6 | 276.42 | 127.34 | 163.09 | 30 | Thermal Runaway | 137.51
575.9 | 1.9 | 124.76 | 0 | 133.76 | 276.55 | 127.32 | 163.32 | 30 | Thermal Runaway | 137.6183
576.9 | 2.02 | 124.87 | 0 | 133.92 | 276.74 | 127.39 | 163.54 | 30 | Thermal Runaway | 137.7433
577.9 | 1.9 | 124.97 | 0 | 134.25 | 276.91 | 127.6 | 163.8 | 30 | Thermal Runaway | 137.9217
578.9 | 1.92 | 125.08 | 0 | 134.63 | 277.04 | 127.92 | 164.04 | 30 | Thermal Runaway | 138.1183
579.9 | 1.98 | 125.28 | 0 | 135 | 277.2 | 128.22 | 164.3 | 30 | Thermal Runaway | 138.3333
580.9 | 2 | 125.56 | 0 | 135.35 | 277.32 | 128.6 | 164.51 | 30 | Thermal Runaway | 138.5567
581.9 | 2.12 | 125.84 | 0 | 135.68 | 277.39 | 129.01 | 164.74 | 30 | Thermal Runaway | 138.7767
582.9 | 2.05 | 126.17 | 0 | 135.8 | 277.47 | 129.22 | 164.99 | 30 | Thermal Runaway | 138.9417
583.9 | 2.16 | 126.47 | 0 | 135.99 | 277.54 | 129.28 | 165.22 | 30 | Thermal Runaway | 139.0833
584.9 | 2.09 | 126.75 | 0 | 136.14 | 277.65 | 129.46 | 165.42 | 30 | Thermal Runaway | 139.2367
585.9 | 2.15 | 126.97 | 0 | 136.35 | 277.78 | 129.82 | 165.67 | 30 | Thermal Runaway | 139.4317
586.9 | 2.09 | 127.15 | 0 | 136.44 | 277.88 | 129.95 | 165.87 | 30 | Thermal Runaway | 139.5483
587.9 | 2.22 | 127.27 | 0 | 136.55 | 278.01 | 130.17 | 166.06 | 30 | Thermal Runaway | 139.6767
588.9 | 2.13 | 127.38 | 0 | 136.61 | 278.08 | 130.36 | 166.3 | 30 | Thermal Runaway | 139.7883
589.9 | 2.16 | 127.51 | 0 | 136.9 | 278.12 | 130.77 | 166.52 | 30 | Thermal Runaway | 139.97
590.9 | 2.09 | 127.67 | 0 | 137.2 | 278.19 | 131.2 | 166.77 | 30 | Thermal Runaway | 140.1717
591.9 | 2.13 | 127.92 | 0 | 137.48 | 278.21 | 131.59 | 166.96 | 30 | Thermal Runaway | 140.36
592.9 | 2.07 | 128.18 | 0 | 137.7 | 278.34 | 131.81 | 167.21 | 30 | Thermal Runaway | 140.54
593.9 | 2.15 | 128.48 | 0 | 137.84 | 278.49 | 132.06 | 167.42 | 30 | Thermal Runaway | 140.715
594.9 | 2.14 | 128.85 | 0 | 138.06 | 278.57 | 132.15 | 167.68 | 30 | Thermal Runaway | 140.885
595.9 | 2.2 | 129.2 | 0 | 138.41 | 278.59 | 132.3 | 167.86 | 30 | Thermal Runaway | 141.06
596.9 | 2.21 | 129.55 | 0 | 138.69 | 278.59 | 132.54 | 168.13 | 30 | Thermal Runaway | 141.25
597.9 | 2.04 | 129.83 | 0 | 138.91 | 278.57 | 132.84 | 168.35 | 30 | Thermal Runaway | 141.4167
598.9 | 2.2 | 130.05 | 0 | 139.16 | 278.51 | 133.04 | 168.61 | 30 | Thermal Runaway | 141.5617
599.9 | 2.19 | 130.31 | 0 | 139.37 | 278.42 | 133.34 | 168.86 | 30 | Thermal Runaway | 141.7167
600.9 | 2.18 | 130.55 | 0 | 139.57 | 278.34 | 133.53 | 169.14 | 30 | Thermal Runaway | 141.855
601.9 | 2.18 | 130.72 | 0 | 139.94 | 278.27 | 133.84 | 169.36 | 30 | Thermal Runaway | 142.0217
602.9 | 2.19 | 130.94 | 0 | 140.19 | 277.14 | 134.22 | 169.62 | 30 | Thermal Runaway | 142.0183
603.9 | 2.19 | 131.12 | 0 | 140.32 | 276.81 | 134.39 | 169.9 | 30 | Thermal Runaway | 142.09
604.9 | 2.22 | 131.36 | 0 | 140.58 | 277.12 | 134.41 | 170.18 | 30 | Thermal Runaway | 142.275
605.9 | 2.23 | 131.66 | 0 | 140.73 | 277.78 | 134.63 | 170.46 | 30 | Thermal Runaway | 142.5433
606.9 | 2.27 | 131.95 | 0 | 140.93 | 278.83 | 134.78 | 170.74 | 30 | Thermal Runaway | 142.8717
607.9 | 2.27 | 132.24 | 0 | 141.04 | 279.75 | 135.02 | 170.98 | 30 | Thermal Runaway | 143.1717
608.9 | 2.27 | 132.57 | 0 | 141.12 | 280.51 | 135.29 | 171.26 | 30 | Thermal Runaway | 143.4583
609.9 | 2.28 | 132.83 | 0 | 141.42 | 281.04 | 135.58 | 171.5 | 30 | Thermal Runaway | 143.7283
610.9 | 2.2 | 132.97 | 0 | 141.5 | 281.45 | 135.92 | 171.78 | 30 | Thermal Runaway | 143.9367
611.9 | 2.2 | 133.04 | 0 | 141.77 | 282.03 | 136.21 | 172.02 | 30 | Thermal Runaway | 144.1783
612.9 | 2.27 | 133.26 | 0 | 141.98 | 282.68 | 136.29 | 172.3 | 30 | Thermal Runaway | 144.4183
613.9 | 2.25 | 133.56 | 0 | 142.22 | 283.19 | 136.41 | 172.56 | 30 | Thermal Runaway | 144.6567
614.9 | 2.27 | 133.9 | 0 | 142.46 | 283.64 | 136.7 | 172.79 | 30 | Thermal Runaway | 144.915
615.9 | 2.19 | 134.24 | 0 | 142.68 | 284 | 137.03 | 173.09 | 30 | Thermal Runaway | 145.1733
616.9 | 2.19 | 134.51 | 0 | 142.83 | 284.34 | 137.36 | 173.3 | 30 | Thermal Runaway | 145.39
617.9 | 2.21 | 134.69 | 0 | 143.11 | 284.66 | 137.76 | 173.58 | 30 | Thermal Runaway | 145.6333
618.9 | 2.21 | 134.82 | 0 | 143.45 | 285.07 | 138.23 | 173.82 | 30 | Thermal Runaway | 145.8983
619.9 | 2.19 | 135.09 | 0 | 143.78 | 285.46 | 138.57 | 174.1 | 30 | Thermal Runaway | 146.1667
620.9 | 2.24 | 135.44 | 0 | 144.21 | 285.87 | 138.7 | 174.34 | 30 | Thermal Runaway | 146.4267
621.9 | 2.25 | 135.86 | 0 | 144.59 | 286.27 | 138.79 | 174.58 | 30 | Thermal Runaway | 146.6817
622.9 | 2.28 | 136.21 | 0 | 144.78 | 286.56 | 138.97 | 174.88 | 30 | Thermal Runaway | 146.9
623.9 | 2.26 | 136.53 | 0 | 145.08 | 286.83 | 139.23 | 175.19 | 30 | Thermal Runaway | 147.1433
624.9 | 2.25 | 136.84 | 0 | 145.43 | 287.07 | 139.55 | 175.46 | 30 | Thermal Runaway | 147.3917
625.9 | 2.26 | 137.14 | 0 | 145.65 | 287.24 | 139.76 | 175.79 | 30 | Thermal Runaway | 147.5967
626.9 | 2.24 | 137.42 | 0 | 145.97 | 287.46 | 140.2 | 176.05 | 30 | Thermal Runaway | 147.85
627.9 | 2.28 | 137.76 | 0 | 146.19 | 287.63 | 140.25 | 176.35 | 30 | Thermal Runaway | 148.03
628.9 | 2.31 | 138.15 | 0 | 146.51 | 288.1 | 140.37 | 176.65 | 30 | Thermal Runaway | 148.2967
629.9 | 2.3 | 138.44 | 0 | 146.91 | 288.77 | 140.69 | 176.94 | 30 | Thermal Runaway | 148.625
630.9 | 2.31 | 138.79 | 0 | 147.24 | 289.32 | 140.99 | 177.21 | 30 | Thermal Runaway | 148.925
631.9 | 2.29 | 139.19 | 0 | 147.48 | 289.86 | 141.14 | 177.56 | 30 | Thermal Runaway | 149.205
632.9 | 2.3 | 139.57 | 0 | 147.73 | 290.42 | 141.47 | 177.86 | 30 | Thermal Runaway | 149.5083
633.9 | 2.41 | 139.92 | 0 | 148.13 | 291.01 | 141.86 | 178.17 | 30 | Thermal Runaway | 149.8483
634.9 | 2.32 | 140.22 | 0 | 148.5 | 291.6 | 142.11 | 178.5 | 30 | Thermal Runaway | 150.155
635.9 | 2.36 | 140.52 | 0 | 148.92 | 292.05 | 142.39 | 178.83 | 30 | Thermal Runaway | 150.4517
636.9 | 2.36 | 140.84 | 0 | 149.1 | 292.44 | 142.53 | 179.14 | 30 | Thermal Runaway | 150.675
637.9 | 2.37 | 141.15 | 0 | 149.35 | 292.77 | 143.08 | 179.48 | 30 | Thermal Runaway | 150.9717
638.9 | 2.4 | 141.51 | 0 | 149.62 | 293.08 | 143.6 | 179.84 | 30 | Thermal Runaway | 151.275
639.9 | 2.38 | 141.91 | 0 | 150.1 | 293.46 | 144.05 | 180.2 | 30 | Thermal Runaway | 151.62
640.9 | 2.42 | 142.32 | 0 | 150.44 | 293.82 | 144.57 | 180.55 | 30 | Thermal Runaway | 151.95
641.9 | 2.42 | 142.71 | 0 | 150.91 | 294.32 | 145.07 | 180.96 | 30 | Thermal Runaway | 152.3283
642.9 | 2.5 | 143.05 | 0 | 151.47 | 294.81 | 145.59 | 181.37 | 30 | Thermal Runaway | 152.715
643.9 | 2.45 | 143.36 | 0 | 151.82 | 295.44 | 146.07 | 181.78 | 30 | Thermal Runaway | 153.0783
644.9 | 2.44 | 143.77 | 0 | 152.07 | 296.09 | 146.48 | 182.22 | 30 | Thermal Runaway | 153.4383
645.9 | 2.44 | 144.25 | 0 | 152.51 | 296.7 | 146.91 | 182.67 | 30 | Thermal Runaway | 153.84
646.9 | 2.4 | 144.67 | 0 | 152.85 | 297.28 | 147.22 | 183.13 | 30 | Thermal Runaway | 154.1917
647.9 | 2.35 | 145.12 | 0 | 153.37 | 297.76 | 147.88 | 183.59 | 30 | Thermal Runaway | 154.62
648.9 | 2.4 | 145.62 | 0 | 153.87 | 298.3 | 148.35 | 184.08 | 30 | Thermal Runaway | 155.0367
649.9 | 2.5 | 146.18 | 0 | 154.4 | 298.91 | 148.78 | 184.59 | 30 | Thermal Runaway | 155.4767
650.9 | 2.56 | 146.75 | 0 | 154.88 | 299.55 | 149.14 | 185.12 | 30 | Thermal Runaway | 155.9067
651.9 | 2.52 | 147.38 | 0 | 155.44 | 300.19 | 149.55 | 185.65 | 30 | Thermal Runaway | 156.3683
652.9 | 2.52 | 148.1 | 0 | 155.98 | 300.97 | 150.06 | 186.22 | 30 | Thermal Runaway | 156.8883
653.9 | 2.52 | 148.8 | 0 | 156.62 | 301.99 | 150.57 | 186.81 | 30 | Thermal Runaway | 157.465
654.9 | 2.43 | 149.64 | 0 | 157.23 | 303.3 | 151.06 | 187.37 | 30 | Thermal Runaway | 158.1
655.9 | 2.29 | 150.46 | 0 | 158.07 | 304.72 | 151.97 | 188 | 30 | Thermal Runaway | 158.87
656.9 | 2.25 | 151.3 | 0 | 158.99 | 306.32 | 152.67 | 188.68 | 30 | Thermal Runaway | 159.66
657.9 | 2.17 | 152.25 | 0 | 160.2 | 308.13 | 153.64 | 189.38 | 30 | Thermal Runaway | 160.6
658.9 | 1.89 | 153.21 | 0 | 161.32 | 310.58 | 154.53 | 190.11 | 30 | Thermal Runaway | 161.625
659.9 | 1.68 | 154.36 | 0 | 162.47 | 313.69 | 155.39 | 190.93 | 30 | Thermal Runaway | 162.8067
660.9 | 0 | 172.65 | 0 | 190.48 | 371.01 | 195.04 | 554.27 | 30 | Thermal Runaway | 247.2417
661.9 | 0 | 288.04 | 0 | 212.1 | 540.54 | 297.71 | 728.17 | 30 | Thermal Runaway | 344.4267
662.9 | 0 | 332.84 | 0 | 261.06 | 702.91 | 425.02 | 747.1 | 30 | Thermal Runaway | 411.4883
663.9 | 0 | 338.34 | 0 | 335.23 | 641.15 | 518.75 | 680.53 | 30 | Thermal Runaway | 419
664.9 | 0 | 356.06 | 0 | 406.49 | 515.88 | 562.53 | 577.31 | 30 | Thermal Runaway | 403.045
665.9 | 0 | 376.38 | 0 | 440.43 | 416.09 | 586.28 | 462.32 | 30 | Thermal Runaway | 380.25
666.9 | 0 | 397.06 | 0 | 470.58 | 354.33 | 598.95 | 387.78 | 30 | Thermal Runaway | 368.1167
667.9 | 0 | 417.13 | 0 | 481.54 | 307.31 | 606.61 | 335.38 | 30 | Thermal Runaway | 357.995
668.9 | 0 | 429.55 | 0 | 487.47 | 274.89 | 611.56 | 307.33 | 30 | Thermal Runaway | 351.8
669.9 | 0 | 441.16 | 0 | 492.66 | 253.6 | 614.4 | 280.08 | 30 | Thermal Runaway | 346.9833
670.9 | 0 | 457.85 | 0 | 505.15 | 236.07 | 615.63 | 257.76 | 30 | Thermal Runaway | 345.41
671.9 | 0 | 467.76 | 0 | 514.73 | 221.77 | 616.1 | 238.13 | 30 | Thermal Runaway | 343.0817
672.9 | 0 | 474.72 | 0 | 524.48 | 206.45 | 616 | 222.99 | 30 | Thermal Runaway | 340.7733
673.9 | 0 | 481.96 | 0 | 537.1 | 194.78 | 615.47 | 210.85 | 30 | Thermal Runaway | 340.0267
674.9 | 0 | 487.38 | 0 | 536.53 | 184.04 | 614.68 | 198.44 | 30 | Thermal Runaway | 336.845
675.9 | 0 | 494.73 | 0 | 535.33 | 173.87 | 613.71 | 182.43 | 30 | Thermal Runaway | 333.345
676.9 | 0 | 500.45 | 0 | 540.42 | 165.48 | 612.8 | 169.13 | 30 | Thermal Runaway | 331.38
677.9 | 0 | 505.2 | 0 | 551.31 | 156.89 | 612.21 | 162.32 | 30 | Thermal Runaway | 331.3217
678.9 | 0 | 510.67 | 0 | 561.14 | 150.99 | 611.53 | 154.52 | 30 | Thermal Runaway | 331.475
679.9 | 0 | 516.05 | 0 | 564.89 | 143.7 | 610.53 | 142.39 | 30 | Thermal Runaway | 329.5933
680.9 | 0 | 520.68 | 0 | 570.71 | 136.69 | 609.6 | 136.47 | 30 | Thermal Runaway | 329.025
681.9 | 0 | 526.69 | 0 | 587.45 | 133.08 | 608.81 | 130.96 | 30 | Thermal Runaway | 331.165
682.9 | 0 | 530.02 | 0 | 592.51 | 129.53 | 608.01 | 126.27 | 30 | Thermal Runaway | 331.0567
683.9 | 0 | 533.35 | 0 | 592.06 | 126.83 | 607.17 | 122.28 | 30 | Thermal Runaway | 330.2817
684.9 | 0 | 532.43 | 0 | 604.37 | 126.25 | 606.08 | 117.54 | 30 | Thermal Runaway | 331.1117
685.9 | 0 | 531.41 | 0 | 611.83 | 124.27 | 604.85 | 114.13 | 30 | Thermal Runaway | 331.0817
686.9 | 0 | 532.47 | 0 | 620.16 | 121.56 | 603.66 | 108.98 | 30 | Thermal Runaway | 331.1383
687.9 | 0 | 534.17 | 0 | 623.59 | 121.63 | 602.38 | 106.71 | 30 | Thermal Runaway | 331.4133
688.9 | 0 | 536.35 | 0 | 621.81 | 116.67 | 600.98 | 103.06 | 30 | Thermal Runaway | 329.8117
689.9 | 0 | 536.68 | 0 | 623.39 | 113.23 | 599.39 | 99.18 | 30 | Thermal Runaway | 328.645
690.9 | 0 | 535.83 | 0 | 620.13 | 109.26 | 597.85 | 98.18 | 30 | Thermal Runaway | 326.875
691.9 | 0 | 536.66 | 0 | 619.29 | 108.04 | 596.22 | 96.03 | 30 | Thermal Runaway | 326.04
692.9 | 0 | 537.84 | 0 | 616.9 | 105.77 | 594.44 | 95.53 | 30 | Thermal Runaway | 325.08
693.9 | 0 | 539.02 | 0 | 613.21 | 104.44 | 592.54 | 93.51 | 30 | Thermal Runaway | 323.7867
694.9 | 0 | 540.76 | 0 | 601.95 | 103.04 | 590.69 | 92.09 | 30 | Thermal Runaway | 321.4217
695.9 | 0 | 541.79 | 0 | 598.75 | 100.18 | 588.81 | 90.82 | 30 | Thermal Runaway | 320.0583
696.9 | 0 | 541.99 | 0 | 594.16 | 97.68 | 586.94 | 89.53 | 30 | Thermal Runaway | 318.3833
697.9 | 0 | 541.99 | 0 | 581.72 | 97.1 | 585.24 | 89.78 | 30 | Thermal Runaway | 315.9717
698.9 | 0 | 541.53 | 0 | 571.3 | 96.33 | 583.47 | 89.98 | 30 | Thermal Runaway | 313.7683
699.9 | 0 | 542.19 | 0 | 568.01 | 96.27 | 581.73 | 89.29 | 30 | Thermal Runaway | 312.915
700.9 | 0 | 543.74 | 0 | 561.17 | 94.06 | 579.98 | 89.17 | 30 | Thermal Runaway | 311.3533
701.9 | 0 | 541.6 | 0 | 563.38 | 93.52 | 578.2 | 87.84 | 30 | Thermal Runaway | 310.7567
702.9 | 0 | 537.93 | 0 | 551.4 | 91.81 | 576.53 | 87.81 | 30 | Thermal Runaway | 307.58
703.9 | 0 | 532.03 | 0 | 548.4 | 90.29 | 574.87 | 87.05 | 30 | Thermal Runaway | 305.44
704.9 | 0 | 527.35 | 0 | 544.06 | 88.25 | 573.19 | 85.96 | 30 | Thermal Runaway | 303.135
705.9 | 0 | 524.83 | 0 | 528.84 | 86.8 | 571.52 | 85.3 | 30 | Thermal Runaway | 299.5483
706.9 | 0 | 520.17 | 0 | 522.34 | 85.42 | 569.87 | 85.74 | 30 | Thermal Runaway | 297.2567
707.9 | 0 | 515.85 | 0 | 512.1 | 85.11 | 568.25 | 87.54 | 30 | Thermal Runaway | 294.8083
708.9 | 0 | 510.82 | 0 | 508 | 84.21 | 566.65 | 86.39 | 30 | Thermal Runaway | 292.6783
709.9 | 0 | 500.09 | 0 | 513.92 | 82.48 | 565.01 | 84.78 | 30 | Thermal Runaway | 291.0467
710.9 | 0 | 486.68 | 0 | 510.24 | 79.97 | 563.42 | 84.25 | 30 | Thermal Runaway | 287.4267
711.9 | 0 | 479.01 | 0 | 508.16 | 78.92 | 561.95 | 84.02 | 30 | Thermal Runaway | 285.3433
712.9 | 0 | 465.18 | 0 | 499.57 | 77.13 | 560.49 | 82.97 | 30 | Thermal Runaway | 280.89
713.9 | 0 | 452.2 | 0 | 488.09 | 76.15 | 558.96 | 81.71 | 30 | Thermal Runaway | 276.185
714.9 | 0 | 442.1 | 0 | 482.49 | 74.06 | 557.45 | 81.2 | 30 | Thermal Runaway | 272.8833
715.9 | 0 | 429.96 | 0 | 484.92 | 72.64 | 556.02 | 81.25 | 30 | Thermal Runaway | 270.7983
716.9 | 0 | 425.47 | 0 | 475.93 | 71.2 | 554.61 | 81.28 | 30 | Thermal Runaway | 268.0817
717.9 | 0 | 427.5 | 0 | 471.35 | 69.3 | 553.19 | 82.32 | 30 | Thermal Runaway | 267.2767
718.9 | 0 | 423.18 | 0 | 459.51 | 69.19 | 551.65 | 82.13 | 30 | Thermal Runaway | 264.2767
719.9 | 0 | 411.55 | 0 | 455.75 | 67.66 | 550.15 | 81.53 | 30 | Thermal Runaway | 261.1067
720.9 | 0 | 406.97 | 0 | 448.47 | 67.06 | 548.62 | 81.27 | 30 | Thermal Runaway | 258.7317
721.9 | 0 | 403.64 | 0 | 435.66 | 66.13 | 547.18 | 83.58 | 30 | Thermal Runaway | 256.0317
722.9 | 0 | 404.43 | 0 | 414.42 | 65.62 | 545.67 | 83.93 | 30 | Thermal Runaway | 252.345
723.9 | 0 | 396.12 | 0 | 399.77 | 64.34 | 544.1 | 85.09 | 30 | Thermal Runaway | 248.2367
724.9 | 0 | 386.53 | 0 | 388.41 | 63.78 | 542.38 | 85.51 | 30 | Thermal Runaway | 244.435
725.9 | 0 | 379.67 | 0 | 377.71 | 62.57 | 540.41 | 84.91 | 30 | Thermal Runaway | 240.8783
726.9 | 0 | 371.25 | 0 | 367.88 | 61.67 | 538.46 | 84.09 | 30 | Thermal Runaway | 237.225
727.9 | 0 | 362.73 | 0 | 361.37 | 60.52 | 536.54 | 83.6 | 30 | Thermal Runaway | 234.1267
728.9 | 0 | 357.26 | 0 | 354.99 | 60.51 | 534.64 | 84.39 | 30 | Thermal Runaway | 231.965
729.9 | 0 | 353.54 | 0 | 349.97 | 59.82 | 532.81 | 86.08 | 30 | Thermal Runaway | 230.37
730.9 | 0 | 346.88 | 0 | 345.2 | 58.49 | 530.89 | 85.13 | 30 | Thermal Runaway | 227.765
731.9 | 0 | 341.41 | 0 | 339.77 | 57.78 | 528.97 | 84.54 | 30 | Thermal Runaway | 225.4117
732.9 | 0 | 337.45 | 0 | 334.74 | 56.23 | 526.99 | 84.07 | 30 | Thermal Runaway | 223.2467
733.9 | 0 | 340.32 | 0 | 328.84 | 56.61 | 525.18 | 85.87 | 30 | Thermal Runaway | 222.8033
734.9 | 0 | 338.78 | 0 | 323.08 | 56.37 | 523.24 | 86.19 | 30 | Thermal Runaway | 221.2767
735.9 | 0 | 336.53 | 0 | 318.08 | 55.23 | 521.36 | 87.54 | 30 | Thermal Runaway | 219.79
736.9 | 0 | 332.25 | 0 | 313.14 | 54.87 | 519.45 | 88.28 | 30 | Thermal Runaway | 217.9983
737.9 | 0 | 328.12 | 0 | 308.64 | 54.25 | 517.42 | 87.61 | 30 | Thermal Runaway | 216.0067
738.9 | 0 | 322.35 | 0 | 306.05 | 53.72 | 515.49 | 87.03 | 30 | Thermal Runaway | 214.1067
739.9 | 0 | 318.15 | 0 | 302.52 | 53.33 | 513.55 | 87.31 | 30 | Thermal Runaway | 212.4767
740.9 | 0 | 314.1 | 0 | 298.41 | 52.2 | 511.68 | 88.36 | 30 | Thermal Runaway | 210.7917
741.9 | 0 | 310.05 | 0 | 295.53 | 51.29 | 509.74 | 87.02 | 30 | Thermal Runaway | 208.9383
742.9 | 0 | 306.48 | 0 | 292.47 | 50.95 | 507.84 | 87.2 | 30 | Thermal Runaway | 207.49
743.9 | 0 | 303.86 | 0 | 289.44 | 50.93 | 505.89 | 87.13 | 30 | Thermal Runaway | 206.2083
744.9 | 0 | 300.24 | 0 | 286.41 | 50.04 | 503.97 | 86.61 | 30 | Thermal Runaway | 204.545
745.9 | 0 | 297.29 | 0 | 283.62 | 49.79 | 502.01 | 86.92 | 30 | Thermal Runaway | 203.2717
746.9 | 0 | 294.25 | 0 | 281.14 | 49.96 | 500.12 | 87 | 30 | Thermal Runaway | 202.0783
747.9 | 0 | 291.41 | 0 | 278.4 | 49.82 | 498.27 | 87.59 | 30 | Thermal Runaway | 200.915
748.9 | 0 | 288.83 | 0 | 275.6 | 49.6 | 496.39 | 88.56 | 30 | Thermal Runaway | 199.83
749.9 | 0 | 286.35 | 0 | 272.84 | 49 | 494.48 | 88.12 | 30 | Thermal Runaway | 198.465
750.9 | 0 | 283.6 | 0 | 270.65 | 48.49 | 492.58 | 88.31 | 30 | Thermal Runaway | 197.2717
751.9 | 0 | 281.06 | 0 | 268.66 | 47.74 | 490.74 | 89.23 | 30 | Thermal Runaway | 196.2383
752.9 | 0 | 278.63 | 0 | 266.07 | 47.2 | 488.83 | 89.57 | 30 | Thermal Runaway | 195.05
753.9 | 0 | 276.31 | 0 | 263.81 | 46.88 | 486.95 | 90.95 | 30 | Thermal Runaway | 194.15
754.9 | 0 | 273.95 | 0 | 261.09 | 46.43 | 485.11 | 90.85 | 30 | Thermal Runaway | 192.905
755.9 | 0 | 271.73 | 0 | 258.42 | 45.47 | 483.2 | 90.62 | 30 | Thermal Runaway | 191.5733
756.9 | 0 | 270.01 | 0 | 255.35 | 44.94 | 481.32 | 91.38 | 30 | Thermal Runaway | 190.5
757.9 | 0 | 268.27 | 0 | 252.45 | 44.48 | 479.45 | 92.13 | 30 | Thermal Runaway | 189.4633
758.9 | 0 | 266.29 | 0 | 249.16 | 43.64 | 477.62 | 92.77 | 30 | Thermal Runaway | 188.2467
759.9 | 0 | 264.14 | 0 | 246.68 | 44.04 | 475.8 | 93.05 | 30 | Thermal Runaway | 187.285
760.9 | 0 | 261.96 | 0 | 244.14 | 43.36 | 473.99 | 93.34 | 30 | Thermal Runaway | 186.1317
761.9 | 0 | 259.66 | 0 | 241.19 | 42.92 | 472.14 | 93.38 | 30 | Thermal Runaway | 184.8817
762.9 | 0 | 257.42 | 0 | 238.92 | 42.44 | 470.33 | 93.56 | 30 | Thermal Runaway | 183.7783
763.9 | 0 | 255.09 | 0 | 236.45 | 41.42 | 468.52 | 93.58 | 30 | Thermal Runaway | 182.51
764.9 | 0 | 253.06 | 0 | 233.79 | 40.93 | 466.73 | 94.61 | 30 | Thermal Runaway | 181.52
765.9 | 0 | 251.39 | 0 | 231.16 | 40.55 | 464.98 | 94.46 | 30 | Thermal Runaway | 180.4233
766.9 | 0 | 249.71 | 0 | 228.63 | 40.58 | 463.22 | 94.24 | 30 | Thermal Runaway | 179.3967
767.9 | 0 | 247.84 | 0 | 225.76 | 40.27 | 461.45 | 94.91 | 30 | Thermal Runaway | 178.3717
768.9 | 0 | 245.95 | 0 | 223.29 | 40.02 | 459.66 | 93.77 | 30 | Thermal Runaway | 177.115
769.9 | 0 | 244.42 | 0 | 220.43 | 40.56 | 457.92 | 93.72 | 30 | Thermal Runaway | 176.175
770.9 | 0 | 242.84 | 0 | 218.59 | 40.3 | 456.09 | 93.61 | 30 | Thermal Runaway | 175.2383
771.9 | 0 | 241.26 | 0 | 216.52 | 39.94 | 454.35 | 93.33 | 30 | Thermal Runaway | 174.2333
772.9 | 0 | 239.76 | 0 | 214.05 | 39.24 | 452.64 | 94.07 | 30 | Thermal Runaway | 173.2933
773.9 | 0 | 238.03 | 0 | 211.96 | 38.76 | 450.91 | 93.05 | 30 | Thermal Runaway | 172.1183
774.9 | 0 | 236.32 | 0 | 210.01 | 39.27 | 449.21 | 92.22 | 30 | Thermal Runaway | 171.1717
775.9 | 0 | 234.84 | 0 | 208.07 | 38.56 | 447.55 | 91.98 | 30 | Thermal Runaway | 170.1667
776.9 | 0 | 233.33 | 0 | 206.06 | 38.35 | 445.92 | 91.53 | 30 | Thermal Runaway | 169.1983
777.9 | 0 | 231.85 | 0 | 204.49 | 38.33 | 444.21 | 90.46 | 30 | Thermal Runaway | 168.2233
778.9 | 0 | 230.29 | 0 | 203.03 | 37.86 | 442.57 | 90.16 | 30 | Thermal Runaway | 167.3183
779.9 | 0 | 228.65 | 0 | 201.18 | 37.45 | 440.96 | 90.52 | 30 | Thermal Runaway | 166.46
780.9 | 0 | 227.25 | 0 | 199.17 | 38.07 | 439.4 | 90.81 | 30 | Thermal Runaway | 165.7833
781.9 | 0 | 226.02 | 0 | 197.43 | 38.03 | 437.89 | 91.84 | 30 | Thermal Runaway | 165.2017
0.1 | 4.17 | 9.53 | 9.52 | 9.44 | 9.48 | 9.28 | 9.02 | 50 | Safe | 9.378333
1.6 | 4.17 | 9.53 | 9.52 | 9.44 | 9.48 | 9.28 | 9.02 | 50 | Safe | 9.378333
3.1 | 4.17 | 9.53 | 9.52 | 9.44 | 9.48 | 9.28 | 9.02 | 50 | Safe | 9.378333
4.6 | 4.17 | 9.53 | 9.52 | 9.44 | 9.48 | 9.28 | 9.02 | 50 | Safe | 9.378333
6.1 | 4.17 | 15.49 | 9.52 | 9.44 | 9.48 | 9.28 | 9.02 | 50 | Safe | 10.37167
7.6 | 4.17 | 24.03 | 9.52 | 9.44 | 9.48 | 9.28 | 9.02 | 50 | Safe | 11.795
9.1 | 4.17 | 32.2 | 9.52 | 9.48 | 9.48 | 9.26 | 9.02 | 50 | Safe | 13.16
10.6 | 4.17 | 39.73 | 9.68 | 9.68 | 9.48 | 9.26 | 8.99 | 50 | Safe | 14.47
12.1 | 4.17 | 46.46 | 9.85 | 9.87 | 9.48 | 9.26 | 8.99 | 50 | Safe | 15.65167
13.6 | 4.17 | 51.61 | 10.09 | 10.24 | 9.48 | 9.26 | 8.99 | 50 | Safe | 16.61167
15.1 | 4.17 | 55.54 | 10.46 | 10.56 | 9.5 | 9.28 | 8.99 | 50 | Safe | 17.38833
16.6 | 4.17 | 58.84 | 10.82 | 10.93 | 9.52 | 9.29 | 9 | 50 | Safe | 18.06667
17.2 | 4.17 | 60.02 | 11.01 | 11.14 | 9.52 | 9.31 | 9 | 50 | Critical | 18.33333
17.4 | 4.17 | 60.41 | 11.04 | 11.19 | 9.52 | 9.31 | 9 | 50 | Critical | 18.41167
17.6 | 4.17 | 60.79 | 11.09 | 11.28 | 9.52 | 9.31 | 9 | 50 | Critical | 18.49833
17.8 | 4.17 | 61.2 | 11.14 | 11.36 | 9.52 | 9.31 | 9 | 50 | Critical | 18.58833
18 | 4.17 | 61.56 | 11.19 | 11.38 | 9.52 | 9.31 | 9 | 50 | Critical | 18.66
18.2 | 4.17 | 61.92 | 11.25 | 11.44 | 9.52 | 9.31 | 9 | 50 | Critical | 18.74
18.4 | 4.17 | 62.3 | 11.35 | 11.51 | 9.52 | 9.31 | 9 | 50 | Critical | 18.83167
18.6 | 4.17 | 62.62 | 11.4 | 11.57 | 9.52 | 9.31 | 9 | 50 | Critical | 18.90333
18.8 | 4.17 | 62.96 | 11.46 | 11.64 | 9.52 | 9.31 | 9 | 50 | Critical | 18.98167
19 | 4.17 | 63.31 | 11.52 | 11.7 | 9.52 | 9.31 | 9 | 50 | Critical | 19.06
19.2 | 4.17 | 63.65 | 11.56 | 11.73 | 9.52 | 9.31 | 9 | 50 | Critical | 19.12833
19.4 | 4.17 | 63.99 | 11.64 | 11.78 | 9.52 | 9.31 | 9 | 50 | Critical | 19.20667
19.6 | 4.17 | 64.34 | 11.72 | 11.84 | 9.52 | 9.32 | 9 | 50 | Critical | 19.29
19.8 | 4.17 | 64.65 | 11.8 | 11.88 | 9.52 | 9.32 | 9 | 50 | Critical | 19.36167
20 | 4.17 | 64.97 | 11.86 | 11.93 | 9.52 | 9.34 | 9 | 50 | Critical | 19.43667
20.2 | 4.17 | 65.32 | 11.93 | 12.01 | 9.52 | 9.34 | 9 | 50 | Critical | 19.52
20.4 | 4.17 | 65.59 | 12.02 | 12.09 | 9.53 | 9.36 | 9 | 50 | Critical | 19.59833
20.6 | 4.17 | 65.88 | 12.07 | 12.2 | 9.53 | 9.37 | 9 | 50 | Critical | 19.675
20.8 | 4.17 | 66.19 | 12.12 | 12.26 | 9.53 | 9.37 | 9 | 50 | Critical | 19.745
21 | 4.17 | 66.49 | 12.2 | 12.33 | 9.55 | 9.37 | 9 | 50 | Critical | 19.82333
21.2 | 4.17 | 66.81 | 12.26 | 12.37 | 9.57 | 9.37 | 9 | 50 | Critical | 19.89667
21.4 | 4.17 | 67.1 | 12.34 | 12.42 | 9.58 | 9.37 | 9.02 | 50 | Critical | 19.97167
21.6 | 4.17 | 67.42 | 12.42 | 12.5 | 9.58 | 9.37 | 9.02 | 50 | Critical | 20.05167
21.8 | 4.17 | 67.73 | 12.49 | 12.58 | 9.58 | 9.37 | 9.02 | 50 | Critical | 20.12833
22 | 4.17 | 68.03 | 12.58 | 12.63 | 9.58 | 9.4 | 9.02 | 50 | Critical | 20.20667
22.2 | 4.17 | 68.32 | 12.6 | 12.7 | 9.58 | 9.4 | 9.02 | 50 | Critical | 20.27
22.4 | 4.17 | 68.6 | 12.68 | 12.76 | 9.61 | 9.42 | 9.02 | 50 | Critical | 20.34833
22.6 | 4.17 | 68.9 | 12.74 | 12.82 | 9.63 | 9.42 | 9.02 | 50 | Critical | 20.42167
22.8 | 4.17 | 69.16 | 12.82 | 12.9 | 9.65 | 9.42 | 9.02 | 50 | Critical | 20.495
23 | 4.17 | 69.46 | 12.9 | 12.92 | 9.65 | 9.42 | 9.02 | 50 | Critical | 20.56167
23.2 | 4.17 | 69.69 | 12.97 | 12.97 | 9.65 | 9.44 | 9.02 | 50 | Critical | 20.62333
23.4 | 4.17 | 69.99 | 13.05 | 13.05 | 9.65 | 9.44 | 9.02 | 50 | Critical | 20.7
23.6 | 4.17 | 70.2 | 13.06 | 13.11 | 9.68 | 9.45 | 9.02 | 50 | Critical | 20.75333
23.8 | 4.17 | 70.49 | 13.13 | 13.21 | 9.69 | 9.47 | 9.02 | 50 | Critical | 20.835
24 | 4.17 | 70.72 | 13.21 | 13.31 | 9.71 | 9.47 | 9.02 | 50 | Critical | 20.90667
24.2 | 4.17 | 71 | 13.31 | 13.39 | 9.71 | 9.47 | 9.02 | 50 | Critical | 20.98333
24.4 | 4.17 | 71.21 | 13.39 | 13.42 | 9.71 | 9.48 | 9.02 | 50 | Critical | 21.03833
24.6 | 4.17 | 71.5 | 13.45 | 13.51 | 9.73 | 9.5 | 9.02 | 50 | Critical | 21.11833
24.8 | 4.17 | 71.74 | 13.53 | 13.61 | 9.73 | 9.52 | 9.02 | 50 | Critical | 21.19167
25 | 4.17 | 72 | 13.55 | 13.72 | 9.74 | 9.52 | 9.02 | 50 | Critical | 21.25833
25.2 | 4.17 | 72.24 | 13.63 | 13.76 | 9.74 | 9.52 | 9.02 | 50 | Critical | 21.31833
25.4 | 4.17 | 72.51 | 13.72 | 13.87 | 9.76 | 9.53 | 9.02 | 50 | Critical | 21.40167
25.6 | 4.17 | 72.69 | 13.8 | 13.9 | 9.79 | 9.55 | 9.02 | 50 | Critical | 21.45833
25.8 | 4.17 | 72.95 | 13.88 | 13.95 | 9.81 | 9.57 | 9.04 | 50 | Critical | 21.53333
26 | 4.17 | 73.16 | 13.95 | 14.03 | 9.81 | 9.58 | 9.04 | 50 | Critical | 21.595
26.2 | 4.17 | 73.36 | 14.04 | 14.09 | 9.82 | 9.58 | 9.04 | 50 | Critical | 21.655
26.4 | 4.17 | 73.61 | 14.09 | 14.16 | 9.85 | 9.61 | 9.04 | 50 | Critical | 21.72667
26.6 | 4.17 | 73.8 | 14.16 | 14.25 | 9.87 | 9.63 | 9.04 | 50 | Critical | 21.79167
26.8 | 4.17 | 74.02 | 14.24 | 14.32 | 9.87 | 9.65 | 9.04 | 50 | Critical | 21.85667
27 | 4.17 | 74.23 | 14.32 | 14.38 | 9.87 | 9.65 | 9.04 | 50 | Critical | 21.915
27.2 | 4.17 | 74.47 | 14.38 | 14.46 | 9.9 | 9.65 | 9.04 | 50 | Critical | 21.98333
27.4 | 4.17 | 74.7 | 14.49 | 14.49 | 9.92 | 9.65 | 9.04 | 50 | Critical | 22.04833
27.6 | 4.17 | 74.89 | 14.54 | 14.54 | 9.92 | 9.65 | 9.04 | 50 | Critical | 22.09667
27.8 | 4.17 | 75.13 | 14.62 | 14.64 | 9.95 | 9.65 | 9.04 | 50 | Critical | 22.17167
28 | 4.17 | 75.32 | 14.65 | 14.7 | 9.97 | 9.65 | 9.04 | 50 | Critical | 22.22167
28.2 | 4.17 | 75.55 | 14.73 | 14.75 | 9.98 | 9.69 | 9.04 | 50 | Critical | 22.29
28.4 | 4.17 | 75.74 | 14.81 | 14.85 | 9.98 | 9.71 | 9.04 | 50 | Critical | 22.355
28.6 | 4.17 | 76.01 | 14.9 | 14.93 | 10.03 | 9.71 | 9.04 | 50 | Critical | 22.43667
28.8 | 4.17 | 76.25 | 14.96 | 14.94 | 10.05 | 9.71 | 9.04 | 50 | Critical | 22.49167
29 | 4.17 | 76.45 | 15.07 | 15.02 | 10.05 | 9.73 | 9.04 | 50 | Critical | 22.56
29.2 | 4.17 | 76.67 | 15.1 | 15.1 | 10.06 | 9.74 | 9.04 | 50 | Critical | 22.61833
29.4 | 4.17 | 76.83 | 15.17 | 15.2 | 10.08 | 9.76 | 9.05 | 50 | Critical | 22.68167
29.6 | 4.17 | 77.07 | 15.23 | 15.26 | 10.08 | 9.79 | 9.05 | 50 | Critical | 22.74667
29.8 | 4.17 | 77.25 | 15.31 | 15.34 | 10.08 | 9.79 | 9.05 | 50 | Critical | 22.80333
30 | 4.17 | 77.46 | 15.41 | 15.41 | 10.08 | 9.81 | 9.05 | 50 | Critical | 22.87
30.2 | 4.17 | 77.67 | 15.49 | 15.47 | 10.09 | 9.85 | 9.05 | 50 | Critical | 22.93667
30.4 | 4.17 | 77.81 | 15.55 | 15.57 | 10.13 | 9.87 | 9.05 | 50 | Critical | 22.99667
30.6 | 4.17 | 78.05 | 15.59 | 15.67 | 10.14 | 9.87 | 9.05 | 50 | Critical | 23.06167
30.8 | 4.17 | 78.26 | 15.67 | 15.78 | 10.18 | 9.9 | 9.05 | 50 | Critical | 23.14
31 | 4.17 | 78.42 | 15.78 | 15.87 | 10.19 | 9.92 | 9.05 | 50 | Critical | 23.205
31.2 | 4.17 | 78.65 | 15.86 | 15.94 | 10.21 | 9.93 | 9.05 | 50 | Critical | 23.27333
31.4 | 4.17 | 78.82 | 15.92 | 16 | 10.24 | 9.95 | 9.05 | 50 | Critical | 23.33
31.6 | 4.17 | 79 | 16.03 | 16.07 | 10.26 | 9.97 | 9.05 | 50 | Critical | 23.39667
31.8 | 4.17 | 79.21 | 16.12 | 16.18 | 10.27 | 9.98 | 9.05 | 50 | Critical | 23.46833
32 | 4.17 | 79.39 | 16.13 | 16.26 | 10.29 | 10.03 | 9.05 | 50 | Critical | 23.525
32.2 | 4.17 | 79.59 | 16.24 | 16.34 | 10.3 | 10.05 | 9.05 | 50 | Critical | 23.595
32.4 | 4.17 | 79.77 | 16.32 | 16.47 | 10.34 | 10.05 | 9.05 | 50 | Critical | 23.66667
32.6 | 4.17 | 79.95 | 16.4 | 16.48 | 10.35 | 10.06 | 9.05 | 50 | Critical | 23.715
32.8 | 4.17 | 80.16 | 16.48 | 16.6 | 10.4 | 10.08 | 9.05 | 50 | Critical | 23.795
33 | 4.17 | 80.35 | 16.6 | 16.68 | 10.42 | 10.11 | 9.05 | 50 | Critical | 23.86833
33.2 | 4.17 | 80.51 | 16.65 | 16.77 | 10.43 | 10.13 | 9.05 | 50 | Critical | 23.92333
33.4 | 4.17 | 80.7 | 16.69 | 16.84 | 10.46 | 10.14 | 9.05 | 50 | Critical | 23.98
33.6 | 4.17 | 80.88 | 16.77 | 16.92 | 10.48 | 10.14 | 9.05 | 50 | Critical | 24.04
33.8 | 4.17 | 81.07 | 16.89 | 17.01 | 10.51 | 10.14 | 9.05 | 50 | Critical | 24.11167
34 | 4.17 | 81.26 | 16.97 | 17.03 | 10.53 | 10.18 | 9.05 | 50 | Critical | 24.17
34.2 | 4.17 | 81.44 | 17.05 | 17.11 | 10.54 | 10.19 | 9.05 | 50 | Critical | 24.23
34.4 | 4.17 | 81.63 | 17.13 | 17.16 | 10.56 | 10.24 | 9.05 | 50 | Critical | 24.295
34.6 | 4.17 | 81.83 | 17.17 | 17.22 | 10.58 | 10.26 | 9.05 | 50 | Critical | 24.35167
34.8 | 4.17 | 81.97 | 17.26 | 17.27 | 10.58 | 10.27 | 9.05 | 50 | Critical | 24.4
35 | 4.17 | 82.18 | 17.37 | 17.34 | 10.59 | 10.29 | 9.05 | 50 | Critical | 24.47
35.2 | 4.17 | 82.36 | 17.45 | 17.43 | 10.62 | 10.3 | 9.05 | 50 | Critical | 24.535
35.4 | 4.17 | 82.5 | 17.53 | 17.48 | 10.66 | 10.34 | 9.07 | 50 | Critical | 24.59667
35.6 | 4.17 | 82.69 | 17.61 | 17.53 | 10.69 | 10.37 | 9.07 | 50 | Critical | 24.66
35.8 | 4.17 | 82.89 | 17.66 | 17.61 | 10.69 | 10.4 | 9.07 | 50 | Critical | 24.72
36 | 4.17 | 83.01 | 17.74 | 17.69 | 10.74 | 10.42 | 9.07 | 50 | Critical | 24.77833
36.2 | 4.17 | 83.22 | 17.83 | 17.75 | 10.75 | 10.45 | 9.08 | 50 | Critical | 24.84667
36.4 | 4.17 | 83.43 | 17.93 | 17.83 | 10.8 | 10.46 | 9.08 | 50 | Critical | 24.92167
36.6 | 4.17 | 83.58 | 18.01 | 17.93 | 10.82 | 10.51 | 9.08 | 50 | Critical | 24.98833
36.8 | 4.17 | 83.75 | 18.11 | 17.96 | 10.83 | 10.53 | 9.08 | 50 | Critical | 25.04333
37 | 4.17 | 83.96 | 18.14 | 18.03 | 10.87 | 10.54 | 9.08 | 50 | Critical | 25.10333
37.2 | 4.17 | 84.11 | 18.22 | 18.11 | 10.9 | 10.56 | 9.08 | 50 | Critical | 25.16333
37.4 | 4.17 | 84.31 | 18.31 | 18.17 | 10.93 | 10.61 | 9.08 | 50 | Critical | 25.235
37.6 | 4.17 | 84.51 | 18.39 | 18.25 | 10.95 | 10.62 | 9.1 | 50 | Critical | 25.30333
37.8 | 4.17 | 84.67 | 18.49 | 18.31 | 10.99 | 10.64 | 9.1 | 50 | Critical | 25.36667
38 | 4.17 | 84.88 | 18.59 | 18.39 | 11.01 | 10.64 | 9.1 | 50 | Critical | 25.435
38.2 | 4.17 | 85.05 | 18.6 | 18.49 | 11.04 | 10.67 | 9.1 | 50 | Critical | 25.49167
38.4 | 4.17 | 85.26 | 18.72 | 18.52 | 11.04 | 10.69 | 9.1 | 50 | Critical | 25.555
38.6 | 4.17 | 85.47 | 18.81 | 18.64 | 11.06 | 10.72 | 9.1 | 50 | Critical | 25.63333
38.8 | 4.17 | 85.61 | 18.91 | 18.73 | 11.07 | 10.74 | 9.1 | 50 | Critical | 25.69333
39 | 4.17 | 85.82 | 19.01 | 18.84 | 11.11 | 10.79 | 9.1 | 50 | Critical | 25.77833
39.2 | 4.17 | 86.03 | 19.09 | 18.94 | 11.14 | 10.8 | 9.1 | 50 | Critical | 25.85
39.4 | 4.17 | 86.18 | 19.15 | 19.01 | 11.15 | 10.83 | 9.1 | 50 | Critical | 25.90333
39.6 | 4.17 | 86.38 | 19.23 | 19.05 | 11.2 | 10.83 | 9.1 | 50 | Critical | 25.965
39.8 | 4.17 | 86.58 | 19.34 | 19.15 | 11.22 | 10.9 | 9.1 | 50 | Critical | 26.04833
40 | 4.17 | 86.72 | 19.42 | 19.23 | 11.25 | 10.93 | 9.1 | 50 | Critical | 26.10833
40.2 | 4.17 | 86.93 | 19.53 | 19.34 | 11.3 | 10.95 | 9.1 | 50 | Critical | 26.19167
40.4 | 4.17 | 87.09 | 19.62 | 19.42 | 11.32 | 10.99 | 9.1 | 50 | Critical | 26.25667
40.6 | 4.17 | 87.25 | 19.66 | 19.5 | 11.38 | 11.01 | 9.1 | 50 | Critical | 26.31667
40.8 | 4.17 | 87.44 | 19.76 | 19.58 | 11.4 | 11.04 | 9.1 | 50 | Critical | 26.38667
41 | 4.17 | 87.61 | 19.84 | 19.71 | 11.43 | 11.07 | 9.1 | 50 | Critical | 26.46
41.2 | 4.17 | 87.75 | 19.92 | 19.79 | 11.46 | 11.11 | 9.1 | 50 | Critical | 26.52167
41.4 | 4.17 | 87.94 | 20.03 | 19.86 | 11.49 | 11.11 | 9.1 | 50 | Critical | 26.58833
41.6 | 4.17 | 88.12 | 20.11 | 19.92 | 11.52 | 11.12 | 9.1 | 50 | Critical | 26.64833
41.8 | 4.17 | 88.23 | 20.14 | 19.98 | 11.57 | 11.14 | 9.12 | 50 | Critical | 26.69667
42 | 4.17 | 88.42 | 20.24 | 20.05 | 11.59 | 11.15 | 9.12 | 50 | Critical | 26.76167
42.2 | 4.17 | 88.62 | 20.32 | 20.1 | 11.6 | 11.2 | 9.12 | 50 | Critical | 26.82667
42.4 | 4.17 | 88.7 | 20.42 | 20.19 | 11.64 | 11.23 | 9.12 | 50 | Critical | 26.88333
42.6 | 4.17 | 88.73 | 20.51 | 20.27 | 11.67 | 11.25 | 9.12 | 50 | Critical | 26.925
42.8 | 4.17 | 88.83 | 20.59 | 20.35 | 11.72 | 11.3 | 9.12 | 50 | Critical | 26.985
43 | 4.17 | 88.92 | 20.63 | 20.45 | 11.73 | 11.35 | 9.12 | 50 | Critical | 27.03333
43.2 | 4.17 | 89.03 | 20.72 | 20.53 | 11.78 | 11.38 | 9.12 | 50 | Critical | 27.09333
43.4 | 4.17 | 89.13 | 20.82 | 20.59 | 11.81 | 11.4 | 9.12 | 50 | Critical | 27.145
43.6 | 4.17 | 89.26 | 20.9 | 20.67 | 11.86 | 11.43 | 9.12 | 50 | Critical | 27.20667
43.8 | 4.17 | 89.42 | 21.01 | 20.8 | 11.88 | 11.48 | 9.12 | 50 | Critical | 27.285
44 | 4.17 | 89.61 | 21.09 | 20.88 | 11.93 | 11.51 | 9.12 | 50 | Critical | 27.35667
44.2 | 4.17 | 89.71 | 21.12 | 21.01 | 11.97 | 11.52 | 9.12 | 50 | Critical | 27.40833
44.4 | 4.17 | 89.9 | 21.24 | 21.03 | 12.02 | 11.59 | 9.12 | 50 | Critical | 27.48333
44.6 | 4.17 | 90.08 | 21.33 | 21.16 | 12.05 | 11.64 | 9.12 | 50 | Critical | 27.56333
44.8 | 4.17 | 90.22 | 21.45 | 21.24 | 12.09 | 11.65 | 9.12 | 50 | Critical | 27.62833
45 | 4.17 | 90.38 | 21.54 | 21.33 | 12.09 | 11.67 | 9.12 | 50 | Critical | 27.68833
45.2 | 4.17 | 90.58 | 21.64 | 21.45 | 12.12 | 11.7 | 9.12 | 50 | Critical | 27.76833
45.4 | 4.17 | 90.72 | 21.69 | 21.57 | 12.15 | 11.72 | 9.12 | 50 | Critical | 27.82833
45.6 | 4.17 | 90.88 | 21.78 | 21.61 | 12.21 | 11.75 | 9.12 | 50 | Critical | 27.89167
45.8 | 4.17 | 91.07 | 21.86 | 21.72 | 12.26 | 11.8 | 9.12 | 50 | Critical | 27.97167
46 | 4.17 | 91.23 | 21.94 | 21.8 | 12.28 | 11.84 | 9.12 | 50 | Critical | 28.035
46.2 | 4.17 | 91.36 | 22.06 | 21.88 | 12.31 | 11.88 | 9.12 | 50 | Critical | 28.10167
46.4 | 4.17 | 91.55 | 22.14 | 21.96 | 12.36 | 11.91 | 9.12 | 50 | Critical | 28.17333
46.6 | 4.17 | 91.73 | 22.17 | 22.06 | 12.42 | 11.94 | 9.12 | 50 | Critical | 28.24
46.8 | 4.17 | 91.86 | 22.26 | 22.07 | 12.44 | 11.99 | 9.12 | 50 | Critical | 28.29
47 | 4.17 | 92.04 | 22.36 | 22.15 | 12.49 | 12.02 | 9.12 | 50 | Critical | 28.36333
47.2 | 4.17 | 92.21 | 22.44 | 22.22 | 12.54 | 12.07 | 9.12 | 50 | Critical | 28.43333
47.4 | 4.17 | 92.33 | 22.55 | 22.3 | 12.58 | 12.09 | 9.12 | 50 | Critical | 28.495
47.6 | 4.17 | 92.5 | 22.63 | 22.38 | 12.6 | 12.15 | 9.12 | 50 | Critical | 28.56333
47.8 | 4.17 | 92.69 | 22.7 | 22.47 | 12.62 | 12.17 | 9.12 | 50 | Critical | 28.62833
48 | 4.17 | 92.85 | 22.78 | 22.52 | 12.65 | 12.17 | 9.12 | 50 | Critical | 28.68167
48.2 | 4.17 | 92.97 | 22.86 | 22.57 | 12.7 | 12.21 | 9.12 | 50 | Critical | 28.73833
48.4 | 4.17 | 93.16 | 22.97 | 22.68 | 12.74 | 12.28 | 9.12 | 50 | Critical | 28.825
48.6 | 4.17 | 93.32 | 23.07 | 22.76 | 12.78 | 12.29 | 9.12 | 50 | Critical | 28.89
48.8 | 4.17 | 93.45 | 23.18 | 22.84 | 12.81 | 12.34 | 9.12 | 50 | Critical | 28.95667
49 | 4.17 | 93.61 | 23.21 | 22.94 | 12.86 | 12.37 | 9.12 | 50 | Critical | 29.01833
49.2 | 4.17 | 93.79 | 23.29 | 23.05 | 12.9 | 12.44 | 9.12 | 50 | Critical | 29.09833
49.4 | 4.17 | 93.88 | 23.4 | 23.08 | 12.94 | 12.47 | 9.12 | 50 | Critical | 29.14833
49.6 | 4.17 | 94.03 | 23.5 | 23.13 | 12.98 | 12.5 | 9.12 | 50 | Critical | 29.21
49.8 | 4.17 | 94.17 | 23.61 | 23.21 | 13.02 | 12.55 | 9.12 | 50 | Critical | 29.28
50 | 4.17 | 94.35 | 23.69 | 23.28 | 13.06 | 12.6 | 9.12 | 50 | Critical | 29.35
50.2 | 4.17 | 94.44 | 23.74 | 23.39 | 13.08 | 12.63 | 9.12 | 50 | Critical | 29.4
50.4 | 4.17 | 94.59 | 23.84 | 23.48 | 13.11 | 12.65 | 9.12 | 50 | Critical | 29.465
50.6 | 4.17 | 94.77 | 23.92 | 23.6 | 13.15 | 12.68 | 9.12 | 50 | Critical | 29.54
50.8 | 4.17 | 94.88 | 24.03 | 23.61 | 13.19 | 12.71 | 9.12 | 50 | Critical | 29.59
51 | 4.17 | 95.02 | 24.11 | 23.71 | 13.24 | 12.76 | 9.12 | 50 | Critical | 29.66
51.2 | 4.17 | 95.2 | 24.17 | 23.81 | 13.29 | 12.79 | 9.12 | 50 | Critical | 29.73
51.4 | 4.17 | 95.34 | 24.24 | 23.9 | 13.32 | 12.82 | 9.12 | 50 | Critical | 29.79
51.6 | 4.17 | 95.47 | 24.34 | 24.01 | 13.39 | 12.86 | 9.12 | 50 | Critical | 29.865
51.8 | 4.17 | 95.62 | 24.4 | 24.06 | 13.42 | 12.92 | 9.12 | 50 | Critical | 29.92333
52 | 4.17 | 95.78 | 24.51 | 24.13 | 13.47 | 12.94 | 9.12 | 50 | Critical | 29.99167
52.2 | 4.17 | 95.92 | 24.61 | 24.22 | 13.51 | 13 | 9.12 | 50 | Critical | 30.06333
52.4 | 4.17 | 96.03 | 24.67 | 24.32 | 13.55 | 13.05 | 9.12 | 50 | Critical | 30.12333
52.6 | 4.17 | 96.19 | 24.74 | 24.43 | 13.61 | 13.06 | 9.12 | 50 | Critical | 30.19167
52.8 | 4.17 | 96.34 | 24.82 | 24.53 | 13.63 | 13.13 | 9.12 | 50 | Critical | 30.26167
53 | 4.17 | 96.45 | 24.9 | 24.61 | 13.66 | 13.15 | 9.12 | 50 | Critical | 30.315
53.2 | 4.17 | 96.6 | 25.01 | 24.69 | 13.72 | 13.15 | 9.12 | 50 | Critical | 30.38167
53.4 | 4.17 | 96.74 | 25.09 | 24.8 | 13.76 | 13.21 | 9.12 | 50 | Critical | 30.45333
53.6 | 4.17 | 96.88 | 25.22 | 24.9 | 13.8 | 13.26 | 9.12 | 50 | Critical | 30.53
53.8 | 4.17 | 96.98 | 25.23 | 25.04 | 13.84 | 13.31 | 9.12 | 50 | Critical | 30.58667
54 | 4.17 | 97.13 | 25.35 | 25.11 | 13.9 | 13.34 | 9.12 | 50 | Critical | 30.65833
54.2 | 4.17 | 97.29 | 25.43 | 25.22 | 13.95 | 13.39 | 9.12 | 50 | Critical | 30.73333
54.4 | 4.17 | 97.43 | 25.56 | 25.3 | 14 | 13.42 | 9.12 | 50 | Critical | 30.805
54.6 | 4.17 | 97.51 | 25.64 | 25.41 | 14.04 | 13.48 | 9.12 | 50 | Critical | 30.86667
54.8 | 4.17 | 97.67 | 25.72 | 25.52 | 14.09 | 13.53 | 9.12 | 50 | Critical | 30.94167
55 | 4.17 | 97.82 | 25.78 | 25.64 | 14.11 | 13.56 | 9.12 | 50 | Critical | 31.005
55.2 | 4.17 | 97.96 | 25.88 | 25.7 | 14.16 | 13.61 | 9.12 | 50 | Critical | 31.07167
55.4 | 4.17 | 98.07 | 25.97 | 25.8 | 14.22 | 13.68 | 9.12 | 50 | Critical | 31.14333
55.6 | 4.17 | 98.22 | 26.07 | 25.88 | 14.25 | 13.69 | 9.12 | 50 | Critical | 31.205
55.8 | 4.17 | 98.36 | 26.15 | 25.99 | 14.3 | 13.72 | 9.12 | 50 | Critical | 31.27333
56 | 4.17 | 98.51 | 26.21 | 26.07 | 14.33 | 13.76 | 9.12 | 50 | Critical | 31.33333
56.2 | 4.17 | 98.62 | 26.28 | 26.15 | 14.4 | 13.8 | 9.12 | 50 | Critical | 31.395
56.4 | 4.17 | 98.76 | 26.36 | 26.2 | 14.46 | 13.87 | 9.12 | 50 | Critical | 31.46167
56.6 | 4.17 | 98.91 | 26.47 | 26.29 | 14.51 | 13.9 | 9.12 | 50 | Critical | 31.53333
56.8 | 4.17 | 99.05 | 26.55 | 26.39 | 14.56 | 13.95 | 9.12 | 50 | Critical | 31.60333
57 | 4.17 | 99.13 | 26.65 | 26.47 | 14.61 | 14 | 9.12 | 50 | Critical | 31.66333
57.2 | 4.17 | 99.28 | 26.7 | 26.57 | 14.62 | 14.04 | 9.12 | 50 | Critical | 31.72167
57.4 | 4.17 | 99.44 | 26.78 | 26.63 | 14.65 | 14.09 | 9.12 | 50 | Critical | 31.785
57.6 | 4.17 | 99.61 | 26.86 | 26.68 | 14.72 | 14.16 | 9.12 | 50 | Critical | 31.85833
57.8 | 4.17 | 99.71 | 26.97 | 26.78 | 14.75 | 14.17 | 9.12 | 50 | Critical | 31.91667
58 | 4.17 | 99.85 | 27.06 | 26.86 | 14.81 | 14.19 | 9.12 | 50 | Critical | 31.98167
58.2 | 4.17 | 100.03 | 27.16 | 26.97 | 14.86 | 14.25 | 9.12 | 50 | Critical | 32.065
58.4 | 4.17 | 100.13 | 27.24 | 27.06 | 14.93 | 14.3 | 9.12 | 50 | Critical | 32.13
58.6 | 4.17 | 100.27 | 27.27 | 27.18 | 14.96 | 14.33 | 9.12 | 50 | Critical | 32.18833
58.8 | 4.17 | 100.45 | 27.39 | 27.24 | 15.02 | 14.4 | 9.12 | 50 | Critical | 32.27
59 | 4.17 | 100.59 | 27.47 | 27.34 | 15.07 | 14.46 | 9.12 | 50 | Critical | 32.34167
59.2 | 4.17 | 100.67 | 27.59 | 27.45 | 15.14 | 14.51 | 9.12 | 50 | Critical | 32.41333
59.4 | 4.17 | 100.82 | 27.67 | 27.55 | 15.15 | 14.54 | 9.12 | 50 | Critical | 32.475
59.6 | 4.17 | 100.96 | 27.74 | 27.66 | 15.17 | 14.61 | 9.12 | 50 | Critical | 32.54333
59.8 | 4.17 | 101.09 | 27.82 | 27.69 | 15.23 | 14.65 | 9.12 | 50 | Critical | 32.6
60 | 4.17 | 101.19 | 27.9 | 27.8 | 15.3 | 14.67 | 9.12 | 50 | Critical | 32.66333
60.2 | 4.17 | 101.3 | 28.01 | 27.9 | 15.34 | 14.72 | 9.12 | 50 | Critical | 32.73167
60.4 | 4.17 | 101.46 | 28.09 | 27.96 | 15.38 | 14.75 | 9.12 | 50 | Critical | 32.79333
60.6 | 4.17 | 101.57 | 28.19 | 28.03 | 15.42 | 14.8 | 9.12 | 50 | Critical | 32.855
60.8 | 4.17 | 101.67 | 28.24 | 28.09 | 15.49 | 14.85 | 9.12 | 50 | Critical | 32.91
61 | 4.17 | 101.78 | 28.32 | 28.16 | 15.52 | 14.88 | 9.12 | 50 | Critical | 32.96333
61.2 | 4.17 | 101.93 | 28.43 | 28.19 | 15.59 | 14.94 | 9.12 | 50 | Critical | 33.03333
61.4 | 4.17 | 102.05 | 28.51 | 28.22 | 15.63 | 14.99 | 9.13 | 50 | Critical | 33.08833
61.6 | 4.17 | 102.15 | 28.59 | 28.3 | 15.65 | 15.04 | 9.13 | 50 | Critical | 33.14333
61.8 | 4.17 | 102.28 | 28.67 | 28.36 | 15.7 | 15.1 | 9.15 | 50 | Critical | 33.21
62 | 4.17 | 102.42 | 28.75 | 28.43 | 15.76 | 15.15 | 9.15 | 50 | Critical | 33.27667
62.2 | 4.17 | 102.57 | 28.8 | 28.49 | 15.83 | 15.17 | 9.15 | 50 | Critical | 33.335
62.4 | 4.17 | 102.7 | 28.91 | 28.54 | 15.87 | 15.2 | 9.15 | 50 | Critical | 33.395
62.6 | 4.18 | 102.78 | 29.01 | 28.59 | 15.94 | 15.23 | 9.15 | 50 | Critical | 33.45
62.8 | 4.18 | 102.94 | 29.12 | 28.7 | 15.99 | 15.3 | 9.15 | 50 | Critical | 33.53333
63 | 4.18 | 103.07 | 29.2 | 28.73 | 16.05 | 15.34 | 9.15 | 50 | Critical | 33.59
63.2 | 4.18 | 103.19 | 29.28 | 28.85 | 16.12 | 15.41 | 9.15 | 50 | Critical | 33.66667
63.4 | 4.18 | 103.31 | 29.34 | 28.94 | 16.13 | 15.44 | 9.15 | 50 | Critical | 33.71833
63.6 | 4.18 | 103.45 | 29.44 | 29.07 | 16.18 | 15.51 | 9.16 | 50 | Critical | 33.80167
63.8 | 4.18 | 103.56 | 29.55 | 29.17 | 16.24 | 15.55 | 9.16 | 50 | Critical | 33.87167
64 | 4.18 | 103.72 | 29.65 | 29.22 | 16.29 | 15.62 | 9.16 | 50 | Critical | 33.94333
64.2 | 4.18 | 103.8 | 29.73 | 29.28 | 16.34 | 15.67 | 9.16 | 50 | Critical | 33.99667
64.4 | 4.18 | 103.92 | 29.79 | 29.36 | 16.4 | 15.68 | 9.16 | 50 | Critical | 34.05167
64.6 | 4.18 | 104.08 | 29.89 | 29.44 | 16.47 | 15.71 | 9.16 | 50 | Critical | 34.125
64.8 | 4.18 | 104.22 | 29.99 | 29.52 | 16.5 | 15.78 | 9.16 | 50 | Critical | 34.195
65 | 4.18 | 104.3 | 30.08 | 29.62 | 16.56 | 15.83 | 9.16 | 50 | Critical | 34.25833
65.2 | 4.18 | 104.43 | 30.18 | 29.7 | 16.63 | 15.87 | 9.16 | 50 | Critical | 34.32833
65.4 | 4.18 | 104.54 | 30.24 | 29.73 | 16.68 | 15.94 | 9.16 | 50 | Critical | 34.38167
65.6 | 4.18 | 104.69 | 30.29 | 29.83 | 16.69 | 15.99 | 9.16 | 50 | Critical | 34.44167
65.8 | 4.18 | 104.78 | 30.4 | 29.92 | 16.74 | 16.05 | 9.16 | 50 | Critical | 34.50833
66 | 4.18 | 104.9 | 30.48 | 30.03 | 16.79 | 16.08 | 9.16 | 50 | Critical | 34.57333
66.2 | 4.18 | 105.02 | 30.6 | 30.11 | 16.85 | 16.15 | 9.16 | 50 | Critical | 34.64833
66.4 | 4.18 | 105.17 | 30.68 | 30.21 | 16.9 | 16.2 | 9.16 | 50 | Critical | 34.72
66.6 | 4.18 | 105.28 | 30.76 | 30.26 | 16.97 | 16.21 | 9.16 | 50 | Critical | 34.77333
66.8 | 4.18 | 105.38 | 30.8 | 30.36 | 17.03 | 16.28 | 9.16 | 50 | Critical | 34.835
67 | 4.18 | 105.51 | 30.89 | 30.45 | 17.09 | 16.32 | 9.16 | 50 | Critical | 34.90333
67.2 | 4.18 | 105.65 | 30.98 | 30.53 | 17.16 | 16.39 | 9.16 | 50 | Critical | 34.97833
67.4 | 4.18 | 105.78 | 31.09 | 30.61 | 17.17 | 16.45 | 9.16 | 50 | Critical | 35.04333
67.6 | 4.18 | 105.86 | 31.17 | 30.68 | 17.22 | 16.5 | 9.16 | 50 | Critical | 35.09833
67.8 | 4.18 | 105.99 | 31.27 | 30.72 | 17.26 | 16.55 | 9.16 | 50 | Critical | 35.15833
68 | 4.18 | 106.13 | 31.32 | 30.8 | 17.32 | 16.63 | 9.16 | 50 | Critical | 35.22667
68.2 | 4.18 | 106.26 | 31.43 | 30.9 | 17.37 | 16.68 | 9.16 | 50 | Critical | 35.3
68.4 | 4.18 | 106.36 | 31.53 | 30.98 | 17.43 | 16.69 | 9.16 | 50 | Critical | 35.35833
68.6 | 4.18 | 106.47 | 31.64 | 31.09 | 17.46 | 16.74 | 9.16 | 50 | Critical | 35.42667
68.8 | 4.18 | 106.6 | 31.72 | 31.22 | 17.54 | 16.77 | 9.16 | 50 | Critical | 35.50167
69 | 4.18 | 106.74 | 31.8 | 31.27 | 17.59 | 16.84 | 9.16 | 50 | Critical | 35.56667
69.2 | 4.18 | 106.84 | 31.86 | 31.4 | 17.64 | 16.89 | 9.16 | 50 | Critical | 35.63167
69.4 | 4.18 | 106.92 | 31.96 | 31.51 | 17.67 | 16.95 | 9.16 | 50 | Critical | 35.695
69.6 | 4.18 | 107.06 | 32.07 | 31.61 | 17.72 | 17.01 | 9.16 | 50 | Critical | 35.77167
69.8 | 4.18 | 107.19 | 32.17 | 31.72 | 17.78 | 17.05 | 9.16 | 50 | Critical | 35.845
70 | 4.18 | 107.34 | 32.25 | 31.8 | 17.83 | 17.11 | 9.16 | 50 | Critical | 35.915
70.2 | 4.18 | 107.4 | 32.3 | 31.88 | 17.9 | 17.16 | 9.16 | 50 | Critical | 35.96667
70.4 | 4.18 | 107.53 | 32.41 | 32.01 | 17.95 | 17.17 | 9.16 | 50 | Critical | 36.03833
70.6 | 4.18 | 107.67 | 32.49 | 32.09 | 18.01 | 17.22 | 9.16 | 50 | Critical | 36.10667
70.8 | 4.18 | 107.8 | 32.59 | 32.17 | 18.06 | 17.26 | 9.16 | 50 | Critical | 36.17333
71 | 4.18 | 107.93 | 32.67 | 32.22 | 18.12 | 17.32 | 9.16 | 50 | Critical | 36.23667
71.2 | 4.18 | 108.01 | 32.76 | 32.28 | 18.17 | 17.37 | 9.16 | 50 | Critical | 36.29167
71.4 | 4.18 | 108.11 | 32.81 | 32.3 | 18.2 | 17.43 | 9.18 | 50 | Critical | 36.33833
71.6 | 4.18 | 108.25 | 32.88 | 32.38 | 18.25 | 17.48 | 9.18 | 50 | Critical | 36.40333
71.8 | 4.18 | 108.38 | 32.99 | 32.43 | 18.31 | 17.54 | 9.18 | 50 | Critical | 36.47167
72 | 4.18 | 108.46 | 33.07 | 32.51 | 18.38 | 17.59 | 9.18 | 50 | Critical | 36.53167
72.2 | 4.18 | 108.59 | 33.15 | 32.62 | 18.43 | 17.66 | 9.2 | 50 | Critical | 36.60833
72.4 | 4.18 | 108.7 | 33.26 | 32.7 | 18.49 | 17.7 | 9.21 | 50 | Critical | 36.67667
72.6 | 4.18 | 108.84 | 33.31 | 32.75 | 18.56 | 17.72 | 9.21 | 50 | Critical | 36.73167
72.8 | 4.18 | 108.94 | 33.41 | 32.88 | 18.6 | 17.78 | 9.21 | 50 | Critical | 36.80333
73 | 4.18 | 109.02 | 33.49 | 32.99 | 18.65 | 17.83 | 9.21 | 50 | Critical | 36.865
73.2 | 4.18 | 109.15 | 33.6 | 33.12 | 18.67 | 17.88 | 9.21 | 50 | Critical | 36.93833
73.4 | 4.18 | 109.28 | 33.68 | 33.23 | 18.76 | 17.95 | 9.21 | 50 | Critical | 37.01833
73.6 | 4.18 | 109.41 | 33.77 | 33.31 | 18.81 | 18.01 | 9.21 | 50 | Critical | 37.08667
73.8 | 4.18 | 109.5 | 33.82 | 33.41 | 18.86 | 18.04 | 9.21 | 50 | Critical | 37.14
74 | 4.18 | 109.58 | 33.9 | 33.5 | 18.92 | 18.11 | 9.21 | 50 | Critical | 37.20333
74.2 | 4.18 | 109.7 | 34 | 33.61 | 19.01 | 18.15 | 9.21 | 50 | Critical | 37.28
74.4 | 4.18 | 109.79 | 34.1 | 33.69 | 19.05 | 18.17 | 9.21 | 50 | Critical | 37.335
74.6 | 4.18 | 109.92 | 34.21 | 33.79 | 19.13 | 18.22 | 9.21 | 50 | Critical | 37.41333
74.8 | 4.18 | 110 | 34.3 | 33.84 | 19.17 | 18.28 | 9.21 | 50 | Critical | 37.46667
75 | 4.18 | 110.1 | 34.39 | 33.92 | 19.2 | 18.35 | 9.21 | 50 | Critical | 37.52833
75.2 | 4.18 | 110.19 | 34.45 | 34.03 | 19.26 | 18.39 | 9.21 | 50 | Critical | 37.58833
75.4 | 4.18 | 110.32 | 34.55 | 34.11 | 19.33 | 18.44 | 9.21 | 50 | Critical | 37.66
75.6 | 4.18 | 110.42 | 34.63 | 34.24 | 19.41 | 18.51 | 9.21 | 50 | Critical | 37.73667
75.8 | 4.18 | 110.53 | 34.75 | 34.34 | 19.44 | 18.57 | 9.21 | 50 | Critical | 37.80667
76 | 4.18 | 110.59 | 34.87 | 34.39 | 19.53 | 18.64 | 9.21 | 50 | Critical | 37.87167
76.2 | 4.18 | 110.72 | 34.9 | 34.48 | 19.58 | 18.65 | 9.21 | 50 | Critical | 37.92333
76.4 | 4.18 | 110.84 | 35.01 | 34.59 | 19.65 | 18.7 | 9.21 | 50 | Critical | 38
76.6 | 4.18 | 110.95 | 35.11 | 34.66 | 19.66 | 18.76 | 9.23 | 50 | Critical | 38.06167
76.8 | 4.18 | 111.08 | 35.19 | 34.74 | 19.71 | 18.81 | 9.23 | 50 | Critical | 38.12667
77 | 4.18 | 111.11 | 35.3 | 34.82 | 19.78 | 18.86 | 9.23 | 50 | Critical | 38.18333
77.2 | 4.18 | 111.24 | 35.36 | 34.87 | 19.84 | 18.94 | 9.23 | 50 | Critical | 38.24667
77.4 | 4.18 | 111.37 | 35.44 | 34.88 | 19.92 | 19.01 | 9.23 | 50 | Critical | 38.30833
77.6 | 4.18 | 111.46 | 35.52 | 34.98 | 19.97 | 19.05 | 9.23 | 50 | Critical | 38.36833
77.8 | 4.18 | 111.59 | 35.64 | 35.04 | 20.03 | 19.12 | 9.23 | 50 | Critical | 38.44167
78 | 4.18 | 111.65 | 35.72 | 35.16 | 20.08 | 19.17 | 9.23 | 50 | Critical | 38.50167
78.2 | 4.18 | 111.75 | 35.81 | 35.22 | 20.14 | 19.2 | 9.23 | 50 | Critical | 38.55833
78.4 | 4.18 | 111.86 | 35.86 | 35.3 | 20.21 | 19.26 | 9.23 | 50 | Critical | 38.62
78.6 | 4.18 | 111.99 | 35.96 | 35.36 | 20.24 | 19.33 | 9.23 | 50 | Critical | 38.685
78.8 | 4.18 | 112.09 | 36.05 | 35.43 | 20.31 | 19.37 | 9.23 | 50 | Critical | 38.74667
79 | 4.18 | 112.17 | 36.13 | 35.52 | 20.34 | 19.42 | 9.23 | 50 | Critical | 38.80167
79.2 | 4.18 | 112.28 | 36.23 | 35.61 | 20.4 | 19.49 | 9.23 | 50 | Critical | 38.87333
79.4 | 4.18 | 112.41 | 36.34 | 35.72 | 20.47 | 19.57 | 9.24 | 50 | Critical | 38.95833
79.6 | 4.18 | 112.52 | 36.39 | 35.8 | 20.53 | 19.62 | 9.24 | 50 | Critical | 39.01667
79.8 | 4.18 | 112.63 | 36.49 | 35.88 | 20.61 | 19.7 | 9.24 | 50 | Critical | 39.09167
80 | 4.18 | 112.7 | 36.58 | 35.96 | 20.66 | 19.73 | 9.24 | 50 | Critical | 39.145
80.2 | 4.18 | 112.83 | 36.68 | 36.05 | 20.67 | 19.76 | 9.24 | 50 | Critical | 39.205
80.4 | 4.18 | 112.92 | 36.79 | 36.15 | 20.74 | 19.82 | 9.24 | 50 | Critical | 39.27667
80.6 | 4.18 | 113.05 | 36.89 | 36.23 | 20.8 | 19.86 | 9.24 | 50 | Critical | 39.345
80.8 | 4.18 | 113.18 | 36.92 | 36.34 | 20.88 | 19.92 | 9.24 | 50 | Critical | 39.41333
81 | 4.18 | 113.21 | 37.03 | 36.39 | 20.95 | 19.97 | 9.24 | 50 | Critical | 39.465
81.2 | 4.18 | 113.34 | 37.13 | 36.47 | 21.01 | 20.05 | 9.24 | 50 | Critical | 39.54
81.4 | 4.18 | 113.47 | 37.21 | 36.57 | 21.08 | 20.1 | 9.24 | 50 | Critical | 39.61167
81.6 | 4.18 | 113.56 | 37.34 | 36.65 | 21.16 | 20.18 | 9.24 | 50 | Critical | 39.68833
81.8 | 4.18 | 113.68 | 37.39 | 36.76 | 21.19 | 20.21 | 9.24 | 50 | Critical | 39.745
82 | 4.18 | 113.76 | 37.47 | 36.84 | 21.22 | 20.24 | 9.24 | 50 | Critical | 39.795
82.2 | 4.18 | 113.89 | 37.55 | 36.91 | 21.28 | 20.31 | 9.24 | 50 | Critical | 39.86333
82.4 | 4.18 | 113.98 | 37.66 | 36.99 | 21.37 | 20.34 | 9.24 | 50 | Critical | 39.93
82.6 | 4.18 | 114.11 | 37.74 | 37.05 | 21.43 | 20.4 | 9.24 | 50 | Critical | 39.995
82.8 | 4.18 | 114.22 | 37.84 | 37.15 | 21.51 | 20.45 | 9.24 | 50 | Critical | 40.06833
83 | 4.18 | 114.3 | 37.88 | 37.24 | 21.57 | 20.53 | 9.24 | 50 | Critical | 40.12667
83.2 | 4.18 | 114.4 | 37.97 | 37.34 | 21.61 | 20.56 | 9.24 | 50 | Critical | 40.18667
83.4 | 4.18 | 114.51 | 38.08 | 37.45 | 21.7 | 20.63 | 9.24 | 50 | Critical | 40.26833
83.6 | 4.18 | 114.66 | 38.16 | 37.47 | 21.75 | 20.67 | 9.24 | 50 | Critical | 40.325
83.8 | 4.18 | 114.74 | 38.24 | 37.55 | 21.78 | 20.72 | 9.26 | 50 | Critical | 40.38167
84 | 4.18 | 114.82 | 38.33 | 37.66 | 21.85 | 20.77 | 9.26 | 50 | Critical | 40.44833
84.2 | 4.18 | 114.93 | 38.4 | 37.74 | 21.88 | 20.82 | 9.26 | 50 | Critical | 40.505
84.4 | 4.18 | 115.04 | 38.48 | 37.82 | 21.96 | 20.88 | 9.26 | 50 | Critical | 40.57333
84.6 | 4.18 | 115.17 | 38.58 | 37.92 | 22.02 | 20.96 | 9.26 | 50 | Critical | 40.65167
84.8 | 4.18 | 115.25 | 38.67 | 37.97 | 22.1 | 21.03 | 9.26 | 50 | Critical | 40.71333
85 | 4.18 | 115.35 | 38.75 | 38.05 | 22.15 | 21.09 | 9.26 | 50 | Critical | 40.775
85.2 | 4.18 | 115.46 | 38.85 | 38.16 | 22.22 | 21.17 | 9.26 | 50 | Critical | 40.85333
85.4 | 4.18 | 115.59 | 38.91 | 38.24 | 22.23 | 21.19 | 9.26 | 50 | Critical | 40.90333
85.6 | 4.18 | 115.7 | 39.01 | 38.3 | 22.3 | 21.22 | 9.26 | 50 | Critical | 40.965
85.8 | 4.18 | 115.78 | 39.09 | 38.38 | 22.36 | 21.28 | 9.26 | 50 | Critical | 41.025
86 | 4.18 | 115.88 | 39.2 | 38.41 | 22.42 | 21.33 | 9.26 | 50 | Critical | 41.08333
86.2 | 4.18 | 115.97 | 39.28 | 38.46 | 22.49 | 21.43 | 9.26 | 50 | Critical | 41.14833
86.4 | 4.18 | 116.02 | 39.38 | 38.51 | 22.55 | 21.49 | 9.26 | 50 | Critical | 41.20167
86.6 | 4.18 | 116.12 | 39.43 | 38.58 | 22.62 | 21.54 | 9.28 | 50 | Critical | 41.26167
86.8 | 4.18 | 116.2 | 39.51 | 38.67 | 22.7 | 21.61 | 9.28 | 50 | Critical | 41.32833
87 | 4.18 | 116.28 | 39.62 | 38.78 | 22.71 | 21.67 | 9.28 | 50 | Critical | 41.39
87.2 | 4.18 | 116.34 | 39.7 | 38.86 | 22.76 | 21.69 | 9.28 | 50 | Critical | 41.43833
87.4 | 4.18 | 116.44 | 39.8 | 38.96 | 22.83 | 21.73 | 9.28 | 50 | Critical | 41.50667
87.6 | 4.18 | 116.55 | 39.88 | 39.04 | 22.91 | 21.8 | 9.28 | 50 | Critical | 41.57667
87.8 | 4.18 | 116.65 | 39.92 | 39.15 | 22.97 | 21.86 | 9.28 | 50 | Critical | 41.63833
88 | 4.18 | 116.76 | 40 | 39.25 | 23.03 | 21.93 | 9.28 | 50 | Critical | 41.70833
88.2 | 4.18 | 116.82 | 40.08 | 39.38 | 23.08 | 21.99 | 9.28 | 50 | Critical | 41.77167
88.4 | 4.18 | 116.92 | 40.2 | 39.46 | 23.18 | 22.06 | 9.29 | 50 | Critical | 41.85167
88.6 | 4.18 | 117.05 | 40.28 | 39.55 | 23.24 | 22.1 | 9.29 | 50 | Critical | 41.91833
88.8 | 4.18 | 117.16 | 40.36 | 39.65 | 23.26 | 22.17 | 9.29 | 50 | Critical | 41.98167
89 | 4.18 | 117.27 | 40.44 | 39.73 | 23.32 | 22.23 | 9.29 | 50 | Critical | 42.04667
89.2 | 4.18 | 117.34 | 40.5 | 39.84 | 23.39 | 22.25 | 9.29 | 50 | Critical | 42.10167
89.4 | 4.18 | 117.47 | 40.61 | 39.92 | 23.47 | 22.31 | 9.29 | 50 | Critical | 42.17833
89.6 | 4.18 | 117.56 | 40.69 | 39.97 | 23.53 | 22.36 | 9.29 | 50 | Critical | 42.23333
89.8 | 4.18 | 117.67 | 40.81 | 40.05 | 23.61 | 22.42 | 9.29 | 50 | Critical | 42.30833
90 | 4.18 | 117.8 | 40.89 | 40.13 | 23.68 | 22.47 | 9.29 | 50 | Critical | 42.37667
90.2 | 4.18 | 117.87 | 40.94 | 40.23 | 23.76 | 22.54 | 9.29 | 50 | Critical | 42.43833
90.4 | 4.18 | 117.98 | 41.05 | 40.34 | 23.77 | 22.59 | 9.29 | 50 | Critical | 42.50333
90.6 | 4.18 | 118.09 | 41.13 | 40.47 | 23.82 | 22.68 | 9.29 | 50 | Critical | 42.58
90.8 | 4.18 | 118.19 | 41.21 | 40.5 | 23.89 | 22.71 | 9.29 | 50 | Critical | 42.63167
91 | 4.18 | 118.32 | 41.32 | 40.63 | 23.95 | 22.73 | 9.29 | 50 | Critical | 42.70667
91.2 | 4.18 | 118.4 | 41.4 | 40.74 | 24.03 | 22.79 | 9.31 | 50 | Critical | 42.77833
91.4 | 4.18 | 118.51 | 41.43 | 40.84 | 24.06 | 22.86 | 9.31 | 50 | Critical | 42.835
91.6 | 4.18 | 118.61 | 41.55 | 40.95 | 24.16 | 22.92 | 9.31 | 50 | Critical | 42.91667
91.8 | 4.18 | 118.73 | 41.63 | 41 | 24.24 | 23 | 9.31 | 50 | Critical | 42.985
92 | 4.18 | 118.85 | 41.74 | 41.1 | 24.25 | 23.05 | 9.31 | 50 | Critical | 43.05
92.2 | 4.18 | 118.91 | 41.82 | 41.18 | 24.27 | 23.13 | 9.31 | 50 | Critical | 43.10333
92.4 | 4.18 | 119.01 | 41.93 | 41.26 | 24.37 | 23.2 | 9.31 | 50 | Critical | 43.18
92.6 | 4.18 | 119.14 | 41.98 | 41.37 | 24.43 | 23.21 | 9.31 | 50 | Critical | 43.24
92.8 | 4.18 | 119.22 | 42.04 | 41.45 | 24.48 | 23.26 | 9.31 | 50 | Critical | 43.29333
93 | 4.18 | 119.36 | 42.14 | 41.5 | 24.54 | 23.34 | 9.31 | 50 | Critical | 43.365
93.2 | 4.18 | 119.42 | 42.22 | 41.59 | 24.62 | 23.39 | 9.31 | 50 | Critical | 43.425
93.4 | 4.18 | 119.5 | 42.32 | 41.69 | 24.69 | 23.47 | 9.31 | 50 | Critical | 43.49667
93.6 | 4.18 | 119.62 | 42.4 | 41.8 | 24.75 | 23.53 | 9.31 | 50 | Critical | 43.56833
93.8 | 4.18 | 119.71 | 42.51 | 41.9 | 24.77 | 23.6 | 9.31 | 50 | Critical | 43.63333
94 | 4.18 | 119.84 | 42.52 | 41.98 | 24.83 | 23.66 | 9.31 | 50 | Critical | 43.69
94.2 | 4.18 | 119.92 | 42.6 | 42.04 | 24.9 | 23.71 | 9.31 | 50 | Critical | 43.74667
94.4 | 4.18 | 120 | 42.72 | 42.09 | 24.99 | 23.74 | 9.31 | 50 | Thermal Runaway | 43.80833
96.4 | 4.18 | 121.01 | 43.47 | 42.7 | 25.64 | 24.27 | 9.32 | 50 | Thermal Runaway | 44.40167
98.4 | 4.18 | 122.01 | 44.35 | 43.42 | 26.26 | 24.86 | 9.32 | 50 | Thermal Runaway | 45.03667
100.4 | 4.18 | 122.99 | 45.13 | 44.15 | 26.79 | 25.46 | 9.36 | 50 | Thermal Runaway | 45.64667
102.4 | 4.18 | 123.92 | 45.96 | 44.88 | 27.45 | 26.07 | 9.36 | 50 | Thermal Runaway | 46.27333
104.4 | 4.18 | 124.87 | 46.71 | 45.85 | 28.11 | 26.63 | 9.36 | 50 | Thermal Runaway | 46.92167
106.4 | 4.18 | 125.78 | 47.53 | 46.76 | 28.72 | 27.24 | 9.37 | 50 | Thermal Runaway | 47.56667
108.4 | 4.18 | 126.71 | 48.27 | 47.39 | 29.31 | 27.77 | 9.39 | 50 | Thermal Runaway | 48.14
110.4 | 4.18 | 127.63 | 49.07 | 48.26 | 29.99 | 28.33 | 9.42 | 50 | Thermal Runaway | 48.78333
112.4 | 4.18 | 128.53 | 49.85 | 49.16 | 30.6 | 28.91 | 9.42 | 50 | Thermal Runaway | 49.41167
114.4 | 4.18 | 129.38 | 50.65 | 49.93 | 31.22 | 29.52 | 9.45 | 50 | Thermal Runaway | 50.025
116.4 | 4.18 | 130.29 | 51.55 | 50.7 | 31.88 | 30.13 | 9.47 | 50 | Thermal Runaway | 50.67
118.4 | 4.18 | 131.19 | 52.33 | 51.53 | 32.49 | 30.69 | 9.47 | 50 | Thermal Runaway | 51.28333
120.4 | 4.18 | 132.04 | 53.22 | 52.25 | 33.08 | 31.27 | 9.48 | 50 | Thermal Runaway | 51.89
122.4 | 4.18 | 132.96 | 53.97 | 53.01 | 33.77 | 31.83 | 9.5 | 50 | Thermal Runaway | 52.50667
124.4 | 4.18 | 133.79 | 54.71 | 53.71 | 34.42 | 32.43 | 9.52 | 50 | Thermal Runaway | 53.09667
126.4 | 4.18 | 134.68 | 55.46 | 54.81 | 35.03 | 32.99 | 9.52 | 50 | Thermal Runaway | 53.74833
128.4 | 4.18 | 135.48 | 56.19 | 55.59 | 35.67 | 33.6 | 9.53 | 50 | Thermal Runaway | 54.34333
130.4 | 4.18 | 136.28 | 56.88 | 56.3 | 36.33 | 34.19 | 9.57 | 50 | Thermal Runaway | 54.925
132.4 | 4.18 | 137.18 | 57.65 | 56.94 | 36.99 | 34.82 | 9.58 | 50 | Thermal Runaway | 55.52667
134.4 | 4.18 | 137.97 | 58.4 | 57.78 | 37.56 | 35.38 | 9.58 | 50 | Thermal Runaway | 56.11167
136.4 | 4.18 | 138.83 | 59.16 | 58.55 | 38.19 | 35.88 | 9.6 | 50 | Thermal Runaway | 56.70167
138.4 | 4.18 | 139.64 | 59.83 | 59.24 | 38.85 | 36.49 | 9.6 | 50 | Thermal Runaway | 57.275
140.4 | 4.18 | 140.42 | 60.63 | 59.8 | 39.49 | 37.07 | 9.6 | 50 | Thermal Runaway | 57.835
142.4 | 4.18 | 141.27 | 61.4 | 60.67 | 40.07 | 37.66 | 9.6 | 50 | Thermal Runaway | 58.445
144.4 | 4.18 | 142.05 | 62.26 | 61.42 | 40.69 | 38.22 | 9.6 | 50 | Thermal Runaway | 59.04
146.4 | 4.18 | 142.88 | 63.03 | 62 | 41.37 | 38.8 | 9.65 | 50 | Thermal Runaway | 59.62167
148.4 | 4.18 | 143.67 | 63.84 | 62.58 | 41.98 | 39.38 | 9.65 | 50 | Thermal Runaway | 60.18333
150.4 | 4.18 | 144.53 | 64.57 | 63.12 | 42.62 | 39.89 | 9.68 | 50 | Thermal Runaway | 60.735
152.4 | 4.18 | 145.34 | 65.35 | 63.99 | 43.21 | 40.49 | 9.68 | 50 | Thermal Runaway | 61.34333
154.4 | 4.18 | 146.17 | 66.04 | 64.74 | 43.84 | 41.05 | 9.71 | 50 | Thermal Runaway | 61.925
156.4 | 4.18 | 146.94 | 66.86 | 65.4 | 44.48 | 41.66 | 9.71 | 50 | Thermal Runaway | 62.50833
158.4 | 4.18 | 147.79 | 67.59 | 66.16 | 45.11 | 42.22 | 9.76 | 50 | Thermal Runaway | 63.105
160.4 | 4.18 | 148.53 | 68.36 | 67.02 | 45.67 | 42.8 | 9.76 | 50 | Thermal Runaway | 63.69
162.4 | 4.18 | 149.32 | 69.06 | 67.84 | 46.31 | 43.34 | 9.76 | 50 | Thermal Runaway | 64.27167
164.4 | 4.18 | 150.07 | 69.67 | 68.63 | 46.97 | 43.91 | 9.77 | 50 | Thermal Runaway | 64.83667
166.4 | 4.18 | 150.88 | 70.36 | 69.4 | 47.61 | 44.48 | 9.81 | 50 | Thermal Runaway | 65.42333
168.4 | 4.18 | 151.63 | 71.09 | 70.17 | 48.19 | 45.03 | 9.81 | 50 | Thermal Runaway | 65.98667
170.4 | 4.18 | 152.48 | 71.78 | 70.86 | 48.75 | 45.53 | 9.85 | 50 | Thermal Runaway | 66.54167
172.4 | 4.18 | 153.28 | 72.51 | 71.5 | 49.4 | 46.09 | 9.87 | 50 | Thermal Runaway | 67.10833
174.4 | 4.18 | 154.12 | 73.17 | 72.03 | 50.01 | 46.67 | 9.87 | 50 | Thermal Runaway | 67.645
176.4 | 4.18 | 154.84 | 73.96 | 72.77 | 50.62 | 47.26 | 9.89 | 50 | Thermal Runaway | 68.22333
178.4 | 4.18 | 155.66 | 74.71 | 73.43 | 51.26 | 47.81 | 9.92 | 50 | Thermal Runaway | 68.79833
180.4 | 4.18 | 156.38 | 75.5 | 74.22 | 51.84 | 48.37 | 9.92 | 50 | Thermal Runaway | 69.37167
182.4 | 4.18 | 157.17 | 76.17 | 75.07 | 52.45 | 48.9 | 9.97 | 50 | Thermal Runaway | 69.955
184.4 | 4.18 | 157.89 | 76.82 | 75.68 | 53.07 | 49.46 | 10 | 50 | Thermal Runaway | 70.48667
186.4 | 4.18 | 158.68 | 77.59 | 76.27 | 53.65 | 50.01 | 10 | 50 | Thermal Runaway | 71.03333
188.4 | 4.17 | 159.48 | 78.33 | 76.95 | 54.29 | 50.54 | 10.05 | 50 | Thermal Runaway | 71.60667
190.4 | 4.17 | 160.22 | 79.1 | 77.59 | 54.9 | 51.05 | 10.05 | 50 | Thermal Runaway | 72.15167
192.4 | 4.17 | 160.99 | 79.87 | 78.41 | 55.48 | 51.61 | 10.05 | 50 | Thermal Runaway | 72.735
194.4 | 4.17 | 161.65 | 80.57 | 79.11 | 56.09 | 52.16 | 10.08 | 50 | Thermal Runaway | 73.27667
196.4 | 4.17 | 162.42 | 81.3 | 79.77 | 56.7 | 52.72 | 10.08 | 50 | Thermal Runaway | 73.83167
198.4 | 4.17 | 163.17 | 82 | 80.35 | 57.29 | 53.26 | 10.08 | 50 | Thermal Runaway | 74.35833
200.4 | 4.17 | 163.91 | 82.76 | 80.93 | 57.9 | 53.78 | 10.09 | 50 | Thermal Runaway | 74.895
202.4 | 4.17 | 164.71 | 83.46 | 81.62 | 58.53 | 54.32 | 10.09 | 50 | Thermal Runaway | 75.455
204.4 | 4.17 | 165.47 | 84.07 | 82.61 | 59.09 | 54.89 | 10.09 | 50 | Thermal Runaway | 76.03667
206.4 | 4.17 | 166.24 | 84.62 | 83.45 | 59.67 | 55.45 | 10.09 | 50 | Thermal Runaway | 76.58667
208.4 | 4.17 | 166.96 | 85.13 | 84.02 | 60.26 | 55.99 | 10.09 | 50 | Thermal Runaway | 77.075
210.4 | 4.17 | 167.8 | 85.77 | 84.83 | 60.86 | 56.51 | 10.09 | 50 | Thermal Runaway | 77.64333
212.4 | 4.17 | 168.55 | 86.38 | 85.44 | 61.48 | 57.02 | 10.14 | 50 | Thermal Runaway | 78.16833
214.4 | 4.17 | 169.39 | 87.12 | 86.18 | 62.11 | 57.57 | 10.14 | 50 | Thermal Runaway | 78.75167
216.4 | 4.17 | 170.12 | 87.75 | 86.83 | 62.62 | 58.11 | 10.19 | 50 | Thermal Runaway | 79.27
218.4 | 4.17 | 170.91 | 88.49 | 87.52 | 63.22 | 58.68 | 10.21 | 50 | Thermal Runaway | 79.83833
220.4 | 4.17 | 171.7 | 89.19 | 88.22 | 63.81 | 59.22 | 10.21 | 50 | Thermal Runaway | 80.39167
222.4 | 4.17 | 172.47 | 89.92 | 88.94 | 64.42 | 59.73 | 10.26 | 50 | Thermal Runaway | 80.95667
224.4 | 4.17 | 173.32 | 90.74 | 89.6 | 65.03 | 60.26 | 10.27 | 50 | Thermal Runaway | 81.53667
226.4 | 4.17 | 174.07 | 91.55 | 90.25 | 65.63 | 60.78 | 10.27 | 50 | Thermal Runaway | 82.09167
228.4 | 4.17 | 174.91 | 92.29 | 90.78 | 66.17 | 61.29 | 10.27 | 50 | Thermal Runaway | 82.61833
230.4 | 4.17 | 175.65 | 93.16 | 91.3 | 66.75 | 61.84 | 10.3 | 50 | Thermal Runaway | 83.16667
232.4 | 4.17 | 176.48 | 93.87 | 91.97 | 67.38 | 62.38 | 10.37 | 50 | Thermal Runaway | 83.74167
234.4 | 4.17 | 177.3 | 94.56 | 92.85 | 68 | 62.9 | 10.37 | 50 | Thermal Runaway | 84.33
236.4 | 4.17 | 178.14 | 95.33 | 93.58 | 68.61 | 63.44 | 10.42 | 50 | Thermal Runaway | 84.92
238.4 | 4.17 | 178.97 | 96.11 | 94.35 | 69.24 | 64.01 | 10.45 | 50 | Thermal Runaway | 85.52167
240.4 | 4.17 | 179.76 | 96.95 | 95.09 | 69.82 | 64.55 | 10.45 | 50 | Thermal Runaway | 86.10333
242.4 | 4.17 | 180.64 | 97.78 | 95.86 | 70.35 | 65.11 | 10.48 | 50 | Thermal Runaway | 86.70333
244.4 | 4.17 | 181.44 | 98.51 | 96.47 | 70.97 | 65.63 | 10.5 | 50 | Thermal Runaway | 87.25333
246.4 | 4.17 | 182.28 | 99.24 | 96.93 | 71.58 | 66.16 | 10.54 | 50 | Thermal Runaway | 87.78833
248.4 | 4.17 | 183.06 | 99.97 | 97.66 | 72.21 | 66.72 | 10.56 | 50 | Thermal Runaway | 88.36333
250.4 | 4.17 | 183.93 | 100.69 | 98.49 | 72.82 | 67.28 | 10.56 | 50 | Thermal Runaway | 88.96167
252.4 | 4.17 | 184.78 | 101.44 | 99.29 | 73.4 | 67.84 | 10.58 | 50 | Thermal Runaway | 89.555
254.4 | 4.17 | 185.63 | 102.12 | 100.16 | 73.96 | 68.4 | 10.58 | 50 | Thermal Runaway | 90.14167
256.4 | 4.17 | 186.52 | 102.92 | 100.9 | 74.57 | 68.97 | 10.64 | 50 | Thermal Runaway | 90.75333
258.4 | 4.17 | 187.32 | 103.68 | 101.6 | 75.21 | 69.48 | 10.64 | 50 | Thermal Runaway | 91.32167
260.4 | 4.17 | 188.19 | 104.49 | 102.2 | 75.84 | 70.01 | 10.64 | 50 | Thermal Runaway | 91.895
262.4 | 4.17 | 189.05 | 105.22 | 102.82 | 76.48 | 70.52 | 10.66 | 50 | Thermal Runaway | 92.45833
264.4 | 2.12 | 189.9 | 105.97 | 103.69 | 77.06 | 71.13 | 10.7 | 50 | Thermal Runaway | 93.075
266.4 | 1.67 | 190.87 | 106.63 | 104.75 | 77.65 | 71.71 | 10.7 | 50 | Thermal Runaway | 93.71833
268.4 | 1.42 | 191.72 | 107.3 | 105.76 | 78.26 | 72.27 | 10.7 | 50 | Thermal Runaway | 94.335
270.4 | 1.29 | 192.58 | 108.04 | 106.37 | 78.89 | 72.82 | 10.72 | 50 | Thermal Runaway | 94.90333
272.4 | 1.22 | 193.52 | 108.84 | 106.98 | 79.51 | 73.36 | 10.75 | 50 | Thermal Runaway | 95.49333
274.4 | 1.18 | 194.45 | 109.65 | 107.93 | 80.14 | 73.91 | 10.75 | 50 | Thermal Runaway | 96.13833
276.4 | 1.16 | 195.38 | 110.42 | 108.78 | 80.72 | 74.47 | 10.75 | 50 | Thermal Runaway | 96.75333
278.4 | 1.15 | 196.29 | 111.19 | 109.5 | 81.31 | 75.05 | 10.79 | 50 | Thermal Runaway | 97.355
280.4 | 1.14 | 197.34 | 111.99 | 110.26 | 81.99 | 75.61 | 10.82 | 50 | Thermal Runaway | 98.00167
282.4 | 1.14 | 198.35 | 112.83 | 110.96 | 82.6 | 76.17 | 10.85 | 50 | Thermal Runaway | 98.62667
284.4 | 1.13 | 199.36 | 113.71 | 111.61 | 83.19 | 76.78 | 10.91 | 50 | Thermal Runaway | 99.26
286.4 | 1.13 | 200.35 | 114.59 | 112.3 | 83.8 | 77.35 | 10.93 | 50 | Thermal Runaway | 99.88667
288.4 | 1.13 | 201.33 | 115.51 | 113.18 | 84.46 | 77.92 | 10.93 | 50 | Thermal Runaway | 100.555
290.4 | 1.13 | 202.41 | 116.37 | 114.05 | 85.13 | 78.53 | 10.93 | 50 | Thermal Runaway | 101.2367
292.4 | 1.13 | 203.45 | 117.26 | 114.82 | 85.82 | 79.16 | 10.96 | 50 | Thermal Runaway | 101.9117
294.4 | 1.13 | 204.51 | 118.17 | 115.81 | 86.45 | 79.72 | 10.98 | 50 | Thermal Runaway | 102.6067
296.4 | 1.13 | 205.64 | 119.1 | 116.76 | 87.17 | 80.35 | 11.03 | 50 | Thermal Runaway | 103.3417
298.4 | 1.14 | 206.84 | 119.97 | 117.66 | 87.86 | 80.99 | 11.06 | 50 | Thermal Runaway | 104.0633
300.4 | 1.15 | 208.04 | 120.69 | 118.59 | 88.5 | 81.63 | 11.06 | 50 | Thermal Runaway | 104.7517
302.4 | 0.92 | 209.26 | 121.66 | 119.47 | 88.74 | 83.24 | 11.09 | 50 | Thermal Runaway | 105.5767
304.4 | 1.01 | 208.25 | 122.81 | 120.42 | 98.33 | 97.17 | 11.12 | 50 | Thermal Runaway | 109.6833
306.4 | 0.96 | 208.09 | 124.03 | 121.93 | 99.57 | 98.2 | 11.17 | 50 | Thermal Runaway | 110.4983
308.4 | 0.97 | 208.86 | 124.98 | 122.86 | 100.26 | 98.28 | 11.23 | 50 | Thermal Runaway | 111.0783
310.4 | 1.06 | 209.99 | 125.8 | 123.79 | 100.64 | 98.44 | 11.33 | 50 | Thermal Runaway | 111.665
312.4 | 1.24 | 211.22 | 126.52 | 124.42 | 101.51 | 98.84 | 11.4 | 50 | Thermal Runaway | 112.3183
314.4 | 1.43 | 212.52 | 127.39 | 124.96 | 102.65 | 99.24 | 11.48 | 50 | Thermal Runaway | 113.04
316.4 | 1.48 | 213.98 | 128.17 | 125.81 | 103.53 | 99.74 | 11.54 | 50 | Thermal Runaway | 113.795
318.4 | 2.11 | 215.61 | 129.14 | 126.78 | 103.92 | 100.46 | 11.6 | 50 | Thermal Runaway | 114.585
320.4 | 2.42 | 217.34 | 130.15 | 127.76 | 104.64 | 101.38 | 11.64 | 50 | Thermal Runaway | 115.485
322.4 | 2.47 | 219.38 | 131.18 | 128.75 | 105.6 | 102.49 | 11.73 | 50 | Thermal Runaway | 116.5217
324.4 | 2.5 | 221.53 | 132.3 | 129.72 | 107.38 | 103.34 | 11.76 | 50 | Thermal Runaway | 117.6717
326.4 | 2.48 | 223.99 | 133.44 | 130.79 | 107.8 | 104.08 | 11.83 | 50 | Thermal Runaway | 118.655
328.4 | 2.26 | 226.94 | 134.63 | 132.14 | 108.8 | 104.9 | 11.83 | 50 | Thermal Runaway | 119.8733
330.4 | 2.13 | 230.44 | 136.01 | 133.49 | 109.94 | 106.05 | 11.89 | 50 | Thermal Runaway | 121.3033
332.4 | 2.19 | 234.98 | 137.57 | 134.77 | 110.37 | 106.89 | 11.94 | 50 | Thermal Runaway | 122.7533
334.4 | 2.19 | 241.53 | 139.28 | 136.41 | 112.28 | 107.9 | 12.04 | 50 | Thermal Runaway | 124.9067
336.4 | 1.84 | 255.57 | 141.21 | 138.24 | 113.6 | 108.86 | 12.1 | 50 | Thermal Runaway | 128.2633
338.4 | 0 | 517.8 | 166.03 | 276.69 | 459.39 | 0 | 20.34 | 50 | Thermal Runaway | 240.0417
340.4 | 0 | 570.12 | 270.88 | 320.68 | 0 | 0 | 19.21 | 50 | Thermal Runaway | 196.815
342.4 | 0 | 0 | 292.31 | 367.58 | 0 | 0 | 17.78 | 50 | Thermal Runaway | 112.945
344.4 | 0 | 0 | 284.85 | 451.93 | 0 | 0 | 17.37 | 50 | Thermal Runaway | 125.6917
346.4 | 0 | 0 | 298.08 | 527.51 | 0 | 0 | 17.3 | 50 | Thermal Runaway | 140.4817
348.4 | 0 | 0 | 318 | 564.02 | 0 | 0 | 17.54 | 50 | Thermal Runaway | 149.9267
350.4 | 0 | 0 | 336.74 | 564.29 | 0 | 0 | 17.95 | 50 | Thermal Runaway | 153.1633
352.4 | 0 | 0 | 352.21 | 539.5 | 0 | 0 | 18.31 | 50 | Thermal Runaway | 151.67
354.4 | 0 | 0 | 371.17 | 512.71 | 0 | 0 | 18.65 | 50 | Thermal Runaway | 150.4217
356.4 | 0 | 0 | 380.69 | 478.61 | 0 | 0 | 19.02 | 50 | Thermal Runaway | 146.3867
358.4 | 0 | 0 | 382.8 | 447.32 | 0 | 0 | 19.42 | 50 | Thermal Runaway | 141.59
360.4 | 0 | 0 | 380.15 | 420.44 | 0 | 0 | 19.78 | 50 | Thermal Runaway | 136.7283
362.4 | 0 | 0 | 373.29 | 397.55 | 0 | 0 | 20.08 | 50 | Thermal Runaway | 131.82
364.4 | 0 | 0 | 361.75 | 378.7 | 0 | 0 | 20.27 | 50 | Thermal Runaway | 126.7867
366.4 | 0 | 0 | 348.52 | 361.68 | 0 | 0 | 20.48 | 50 | Thermal Runaway | 121.78
368.4 | 0 | 0 | 335.97 | 346.71 | 0 | 0 | 20.69 | 50 | Thermal Runaway | 117.2283
370.4 | 0 | 0 | 324.65 | 334.01 | 0 | 0 | 20.8 | 50 | Thermal Runaway | 113.2433
372.4 | 0 | 0 | 314.6 | 322.48 | 0 | 0 | 20.98 | 50 | Thermal Runaway | 109.6767
374.4 | 0 | 0 | 305.54 | 312.54 | 0 | 0 | 21.17 | 50 | Thermal Runaway | 106.5417
376.4 | 0 | 0 | 297.34 | 303.94 | 0 | 0 | 21.25 | 50 | Thermal Runaway | 103.755
378.4 | 0 | 0 | 289.66 | 296.89 | 0 | 0 | 21.3 | 50 | Thermal Runaway | 101.3083
380.4 | 0 | 0 | 282.46 | 290.34 | 0 | 0 | 21.37 | 50 | Thermal Runaway | 99.02833
382.4 | 0 | 0 | 275.75 | 283.58 | 0 | 0 | 21.53 | 50 | Thermal Runaway | 96.81
384.4 | 0 | 0 | 269.56 | 277.22 | 0 | 0 | 21.64 | 50 | Thermal Runaway | 94.73667
386.4 | 0 | 0 | 263.88 | 271.72 | 0 | 0 | 21.75 | 50 | Thermal Runaway | 92.89167
388.4 | 0 | 0 | 258.65 | 266.26 | 0 | 0 | 21.8 | 50 | Thermal Runaway | 91.11833
390.4 | 0 | 0 | 253.8 | 261.47 | 0 | 0 | 21.88 | 50 | Thermal Runaway | 89.525
392.4 | 0 | 0 | 249.14 | 257.09 | 0 | 0 | 21.98 | 50 | Thermal Runaway | 88.035
394.4 | 0 | 0 | 244.74 | 252.48 | 0 | 0 | 22.02 | 50 | Thermal Runaway | 86.54
396.4 | 0 | 0 | 240.65 | 248.66 | 0 | 0 | 22.06 | 50 | Thermal Runaway | 85.22833
398.4 | 0 | 0 | 236.7 | 245.35 | 0 | 0 | 22.06 | 50 | Thermal Runaway | 84.01833
0.1 | 4.18 | 12.13 | 12.12 | 12.12 | 12.07 | 12.12 | 8.7 | 70 | Safe | 11.54333
0.2 | 4.18 | 12.13 | 12.12 | 12.12 | 12.07 | 12.12 | 8.7 | 70 | Safe | 11.54333
0.3 | 4.18 | 12.13 | 12.12 | 12.12 | 12.07 | 12.12 | 8.7 | 70 | Safe | 11.54333
0.4 | 4.18 | 12.13 | 12.12 | 12.12 | 12.07 | 12.12 | 8.7 | 70 | Safe | 11.54333
0.5 | 4.18 | 12.13 | 12.12 | 12.12 | 12.07 | 12.12 | 8.7 | 70 | Safe | 11.54333
0.6 | 4.18 | 12.13 | 12.12 | 12.12 | 12.07 | 12.12 | 8.7 | 70 | Safe | 11.54333
0.7 | 4.18 | 12.13 | 12.12 | 12.12 | 12.07 | 12.12 | 8.7 | 70 | Safe | 11.54333
0.8 | 4.18 | 12.13 | 12.12 | 12.12 | 12.07 | 12.12 | 8.7 | 70 | Safe | 11.54333
0.9 | 4.18 | 12.13 | 12.12 | 12.12 | 12.07 | 12.12 | 8.7 | 70 | Safe | 11.54333
1 | 4.18 | 12.13 | 12.12 | 12.12 | 12.07 | 12.12 | 8.7 | 70 | Safe | 11.54333
1.1 | 4.18 | 12.13 | 12.12 | 12.12 | 12.07 | 12.12 | 8.7 | 70 | Safe | 11.54333
1.2 | 4.18 | 12.13 | 12.12 | 12.12 | 12.07 | 12.12 | 8.7 | 70 | Safe | 11.54333
1.3 | 4.18 | 12.13 | 12.12 | 12.12 | 12.07 | 12.12 | 8.7 | 70 | Safe | 11.54333
1.4 | 4.18 | 12.13 | 12.12 | 12.12 | 12.07 | 12.12 | 8.7 | 70 | Safe | 11.54333
1.5 | 4.18 | 12.13 | 12.12 | 12.12 | 12.07 | 12.12 | 8.7 | 70 | Safe | 11.54333
1.6 | 4.18 | 12.13 | 12.12 | 12.12 | 12.07 | 12.12 | 8.7 | 70 | Safe | 11.54333
1.7 | 4.18 | 12.13 | 12.12 | 12.12 | 12.07 | 12.12 | 8.7 | 70 | Safe | 11.54333
1.8 | 4.18 | 12.13 | 12.12 | 12.12 | 12.07 | 12.12 | 8.7 | 70 | Safe | 11.54333
1.9 | 4.18 | 12.13 | 12.12 | 12.12 | 12.07 | 12.12 | 8.7 | 70 | Safe | 11.54333
2 | 4.18 | 12.15 | 12.12 | 12.12 | 12.07 | 12.12 | 8.7 | 70 | Safe | 11.54667
2.1 | 4.18 | 12.28 | 12.12 | 12.12 | 12.07 | 12.12 | 8.7 | 70 | Safe | 11.56833
2.2 | 4.18 | 12.44 | 12.12 | 12.12 | 12.07 | 12.12 | 8.7 | 70 | Safe | 11.595
2.3 | 4.18 | 12.65 | 12.12 | 12.12 | 12.07 | 12.12 | 8.7 | 70 | Safe | 11.63
2.4 | 4.18 | 12.9 | 12.12 | 12.12 | 12.07 | 12.12 | 8.7 | 70 | Safe | 11.67167
2.5 | 4.18 | 13.19 | 12.12 | 12.12 | 12.07 | 12.12 | 8.7 | 70 | Safe | 11.72
2.6 | 4.18 | 13.56 | 12.12 | 12.12 | 12.07 | 12.12 | 8.7 | 70 | Safe | 11.78167
2.7 | 4.18 | 14.01 | 12.12 | 12.12 | 12.07 | 12.12 | 8.7 | 70 | Safe | 11.85667
2.8 | 4.18 | 14.46 | 12.12 | 12.12 | 12.07 | 12.12 | 8.7 | 70 | Safe | 11.93167
2.9 | 4.18 | 14.94 | 12.12 | 12.12 | 12.07 | 12.12 | 8.7 | 70 | Safe | 12.01167
3 | 4.18 | 15.49 | 12.13 | 12.12 | 12.07 | 12.12 | 8.7 | 70 | Safe | 12.105
3.1 | 4.18 | 16.05 | 12.13 | 12.12 | 12.07 | 12.12 | 8.7 | 70 | Safe | 12.19833
3.2 | 4.18 | 16.68 | 12.15 | 12.12 | 12.07 | 12.12 | 8.7 | 70 | Safe | 12.30667
3.3 | 4.18 | 17.3 | 12.15 | 12.12 | 12.07 | 12.12 | 8.7 | 70 | Safe | 12.41
3.4 | 4.18 | 17.95 | 12.17 | 12.12 | 12.07 | 12.12 | 8.7 | 70 | Safe | 12.52167
3.5 | 4.18 | 18.64 | 12.17 | 12.12 | 12.07 | 12.12 | 8.7 | 70 | Safe | 12.63667
3.6 | 4.18 | 19.41 | 12.17 | 12.12 | 12.07 | 12.12 | 8.7 | 70 | Safe | 12.765
3.7 | 4.18 | 20.14 | 12.17 | 12.12 | 12.07 | 12.12 | 8.7 | 70 | Safe | 12.88667
3.8 | 4.18 | 20.93 | 12.17 | 12.12 | 12.07 | 12.12 | 8.7 | 70 | Safe | 13.01833
3.9 | 4.18 | 21.73 | 12.2 | 12.12 | 12.07 | 12.12 | 8.7 | 70 | Safe | 13.15667
4 | 4.18 | 22.55 | 12.21 | 12.12 | 12.07 | 12.12 | 8.7 | 70 | Safe | 13.295
4.1 | 4.18 | 23.4 | 12.26 | 12.13 | 12.07 | 12.12 | 8.7 | 70 | Safe | 13.44667
4.2 | 4.18 | 24.24 | 12.28 | 12.15 | 12.07 | 12.12 | 8.7 | 70 | Safe | 13.59333
4.3 | 4.18 | 25.09 | 12.29 | 12.15 | 12.07 | 12.12 | 8.7 | 70 | Safe | 13.73667
4.4 | 4.18 | 25.97 | 12.34 | 12.17 | 12.07 | 12.12 | 8.7 | 70 | Safe | 13.895
4.5 | 4.18 | 26.79 | 12.37 | 12.17 | 12.07 | 12.12 | 8.7 | 70 | Safe | 14.03667
4.6 | 4.18 | 27.67 | 12.42 | 12.17 | 12.07 | 12.12 | 8.7 | 70 | Safe | 14.19167
4.7 | 4.18 | 28.53 | 12.47 | 12.2 | 12.07 | 12.12 | 8.7 | 70 | Safe | 14.34833
4.8 | 4.18 | 29.38 | 12.49 | 12.21 | 12.07 | 12.12 | 8.7 | 70 | Safe | 14.495
4.9 | 4.18 | 30.26 | 12.55 | 12.21 | 12.07 | 12.12 | 8.7 | 70 | Safe | 14.65167
5 | 4.18 | 31.09 | 12.58 | 12.23 | 12.07 | 12.12 | 8.7 | 70 | Safe | 14.79833
5.1 | 4.18 | 31.96 | 12.63 | 12.26 | 12.07 | 12.12 | 8.7 | 70 | Safe | 14.95667
5.2 | 4.18 | 32.78 | 12.65 | 12.28 | 12.07 | 12.12 | 8.7 | 70 | Safe | 15.1
5.3 | 4.18 | 33.61 | 12.7 | 12.28 | 12.07 | 12.12 | 8.7 | 70 | Safe | 15.24667
5.4 | 4.18 | 34.47 | 12.74 | 12.29 | 12.07 | 12.12 | 8.7 | 70 | Safe | 15.39833
5.5 | 4.18 | 35.3 | 12.79 | 12.31 | 12.07 | 12.12 | 8.7 | 70 | Safe | 15.54833
5.6 | 4.18 | 36.12 | 12.84 | 12.34 | 12.07 | 12.12 | 8.7 | 70 | Safe | 15.69833
5.7 | 4.18 | 36.92 | 12.92 | 12.36 | 12.07 | 12.12 | 8.7 | 70 | Safe | 15.84833
5.8 | 4.18 | 37.71 | 12.97 | 12.37 | 12.07 | 12.12 | 8.7 | 70 | Safe | 15.99
5.9 | 4.18 | 38.48 | 13.03 | 12.42 | 12.07 | 12.12 | 8.7 | 70 | Safe | 16.13667
6 | 4.18 | 39.28 | 13.1 | 12.44 | 12.07 | 12.12 | 8.7 | 70 | Safe | 16.285
6.1 | 4.18 | 40 | 13.11 | 12.47 | 12.07 | 12.12 | 8.7 | 70 | Safe | 16.41167
6.2 | 4.18 | 40.76 | 13.18 | 12.49 | 12.07 | 12.12 | 8.7 | 70 | Safe | 16.55333
6.3 | 4.18 | 41.51 | 13.26 | 12.54 | 12.07 | 12.12 | 8.7 | 70 | Safe | 16.7
6.4 | 4.18 | 42.25 | 13.34 | 12.55 | 12.07 | 12.12 | 8.7 | 70 | Safe | 16.83833
6.5 | 4.18 | 42.94 | 13.4 | 12.58 | 12.07 | 12.12 | 8.7 | 70 | Safe | 16.96833
6.6 | 4.18 | 43.62 | 13.48 | 12.6 | 12.09 | 12.12 | 8.7 | 70 | Safe | 17.10167
6.7 | 4.18 | 44.26 | 13.55 | 12.62 | 12.09 | 12.12 | 8.71 | 70 | Safe | 17.225
6.8 | 4.18 | 44.87 | 13.63 | 12.63 | 12.09 | 12.12 | 8.71 | 70 | Safe | 17.34167
6.9 | 4.18 | 45.45 | 13.68 | 12.68 | 12.1 | 12.12 | 8.73 | 70 | Safe | 17.46
7 | 4.18 | 46.06 | 13.76 | 12.71 | 12.1 | 12.12 | 8.73 | 70 | Safe | 17.58
7.1 | 4.18 | 46.65 | 13.84 | 12.74 | 12.1 | 12.12 | 8.73 | 70 | Safe | 17.69667
7.2 | 4.18 | 47.26 | 13.92 | 12.79 | 12.1 | 12.12 | 8.73 | 70 | Safe | 17.82
7.3 | 4.18 | 47.84 | 14.03 | 12.82 | 12.1 | 12.12 | 8.73 | 70 | Safe | 17.94
7.4 | 4.18 | 48.38 | 14.11 | 12.89 | 12.1 | 12.12 | 8.73 | 70 | Safe | 18.055
7.5 | 4.18 | 48.93 | 14.16 | 12.92 | 12.1 | 12.12 | 8.73 | 70 | Safe | 18.16
7.6 | 4.18 | 49.44 | 14.24 | 12.94 | 12.1 | 12.12 | 8.73 | 70 | Safe | 18.26167
7.7 | 4.18 | 49.94 | 14.33 | 13 | 12.1 | 12.12 | 8.73 | 70 | Safe | 18.37
7.8 | 4.18 | 50.42 | 14.43 | 13.05 | 12.1 | 12.12 | 8.73 | 70 | Safe | 18.475
7.9 | 4.18 | 50.94 | 14.53 | 13.06 | 12.1 | 12.12 | 8.73 | 70 | Safe | 18.58
8 | 4.18 | 51.45 | 14.61 | 13.11 | 12.12 | 12.12 | 8.73 | 70 | Safe | 18.69
8.1 | 4.18 | 51.95 | 14.65 | 13.15 | 12.13 | 12.12 | 8.73 | 70 | Safe | 18.78833
8.2 | 4.18 | 52.45 | 14.73 | 13.19 | 12.13 | 12.12 | 8.73 | 70 | Safe | 18.89167
8.3 | 4.18 | 52.9 | 14.85 | 13.26 | 12.15 | 12.13 | 8.73 | 70 | Safe | 19.00333
8.4 | 4.18 | 53.36 | 14.93 | 13.31 | 12.15 | 12.13 | 8.73 | 70 | Safe | 19.10167
8.5 | 4.18 | 53.79 | 15.02 | 13.35 | 12.17 | 12.15 | 8.73 | 70 | Safe | 19.20167
8.6 | 4.18 | 54.28 | 15.1 | 13.4 | 12.17 | 12.15 | 8.73 | 70 | Safe | 19.305
8.7 | 4.18 | 54.76 | 15.15 | 13.47 | 12.17 | 12.17 | 8.73 | 70 | Safe | 19.40833
8.8 | 4.18 | 55.26 | 15.26 | 13.53 | 12.17 | 12.17 | 8.73 | 70 | Safe | 19.52
8.9 | 4.18 | 55.79 | 15.34 | 13.59 | 12.17 | 12.17 | 8.73 | 70 | Safe | 19.63167
9 | 4.18 | 56.25 | 15.44 | 13.61 | 12.18 | 12.17 | 8.73 | 70 | Safe | 19.73
9.1 | 4.18 | 56.72 | 15.52 | 13.66 | 12.2 | 12.17 | 8.73 | 70 | Safe | 19.83333
9.2 | 4.18 | 57.2 | 15.63 | 13.74 | 12.21 | 12.17 | 8.73 | 70 | Safe | 19.94667
9.3 | 4.18 | 57.65 | 15.7 | 13.77 | 12.21 | 12.17 | 8.73 | 70 | Safe | 20.03833
9.4 | 4.18 | 58.11 | 15.79 | 13.87 | 12.23 | 12.17 | 8.73 | 70 | Safe | 20.15
9.5 | 4.18 | 58.56 | 15.91 | 13.9 | 12.23 | 12.17 | 8.73 | 70 | Safe | 20.25
9.6 | 4.18 | 59.01 | 16 | 13.98 | 12.23 | 12.18 | 8.73 | 70 | Safe | 20.355
9.7 | 4.18 | 59.43 | 16.12 | 14.04 | 12.23 | 12.18 | 8.73 | 70 | Safe | 20.455
9.8 | 4.18 | 59.85 | 16.2 | 14.09 | 12.25 | 12.18 | 8.73 | 70 | Safe | 20.55
9.9 | 4.18 | 60.23 | 16.29 | 14.12 | 12.26 | 12.2 | 8.73 | 70 | Critical | 20.63833
10.4 | 4.18 | 62.3 | 16.77 | 14.49 | 12.29 | 12.23 | 8.73 | 70 | Critical | 21.135
10.9 | 4.18 | 64.28 | 17.3 | 14.8 | 12.33 | 12.23 | 8.73 | 70 | Critical | 21.61167
11.4 | 4.18 | 66.37 | 17.8 | 15.15 | 12.36 | 12.29 | 8.73 | 70 | Critical | 22.11667
11.9 | 4.18 | 68.71 | 18.28 | 15.52 | 12.39 | 12.29 | 8.73 | 70 | Critical | 22.65333
12.4 | 4.18 | 71.09 | 18.72 | 15.92 | 12.39 | 12.33 | 8.73 | 70 | Critical | 23.19667
12.9 | 4.18 | 73.43 | 19.2 | 16.34 | 12.42 | 12.34 | 8.73 | 70 | Critical | 23.74333
13.4 | 4.18 | 75.61 | 19.71 | 16.76 | 12.45 | 12.39 | 8.73 | 70 | Critical | 24.275
13.9 | 4.18 | 77.72 | 20.18 | 17.17 | 12.49 | 12.42 | 8.71 | 70 | Critical | 24.78167
14.4 | 4.18 | 79.98 | 20.63 | 17.62 | 12.54 | 12.45 | 8.7 | 70 | Critical | 25.32
14.9 | 4.18 | 82.36 | 21.16 | 18.09 | 12.57 | 12.5 | 8.7 | 70 | Critical | 25.89667
15.4 | 4.18 | 84.64 | 21.65 | 18.56 | 12.6 | 12.55 | 8.7 | 70 | Critical | 26.45
15.9 | 4.18 | 86.75 | 22.15 | 19.05 | 12.65 | 12.57 | 8.7 | 70 | Critical | 26.97833
16.4 | 4.18 | 88.68 | 22.68 | 19.53 | 12.71 | 12.62 | 8.7 | 70 | Critical | 27.48667
16.9 | 4.18 | 90.67 | 23.18 | 19.97 | 12.74 | 12.62 | 8.7 | 70 | Critical | 27.98
17.4 | 4.18 | 92.49 | 23.68 | 20.4 | 12.78 | 12.65 | 8.7 | 70 | Critical | 28.45
17.9 | 4.18 | 94.19 | 24.16 | 20.88 | 12.81 | 12.68 | 8.65 | 70 | Critical | 28.895
18.4 | 4.18 | 95.92 | 24.62 | 21.38 | 12.84 | 12.73 | 8.65 | 70 | Critical | 29.35667
18.9 | 4.18 | 97.45 | 25.11 | 21.86 | 12.89 | 12.76 | 8.6 | 70 | Critical | 29.77833
19.4 | 4.18 | 98.84 | 25.6 | 22.31 | 12.94 | 12.81 | 8.59 | 70 | Critical | 30.18167
19.9 | 4.18 | 100.13 | 26.07 | 22.79 | 12.94 | 12.84 | 8.6 | 70 | Critical | 30.56167
20.4 | 4.18 | 101.43 | 26.53 | 23.28 | 12.97 | 12.9 | 8.62 | 70 | Critical | 30.955
20.9 | 4.18 | 102.71 | 26.98 | 23.77 | 13.03 | 12.94 | 8.62 | 70 | Critical | 31.34167
21.4 | 4.18 | 104.03 | 27.47 | 24.24 | 13.11 | 13 | 8.65 | 70 | Critical | 31.75
21.9 | 4.18 | 105.47 | 27.95 | 24.69 | 13.16 | 13.06 | 8.65 | 70 | Critical | 32.16333
22.4 | 4.18 | 107.01 | 28.43 | 25.14 | 13.24 | 13.08 | 8.65 | 70 | Critical | 32.59167
22.9 | 4.18 | 108.49 | 28.88 | 25.59 | 13.34 | 13.13 | 8.65 | 70 | Critical | 33.01333
23.4 | 4.18 | 109.9 | 29.36 | 26.02 | 13.4 | 13.21 | 8.67 | 70 | Critical | 33.42667
23.9 | 4.18 | 111.29 | 29.86 | 26.41 | 13.43 | 13.29 | 8.67 | 70 | Critical | 33.825
24.4 | 4.18 | 112.51 | 30.32 | 26.79 | 13.53 | 13.35 | 8.67 | 70 | Critical | 34.195
24.9 | 4.18 | 113.69 | 30.8 | 27.26 | 13.61 | 13.43 | 8.67 | 70 | Critical | 34.57667
25.4 | 4.18 | 114.78 | 31.27 | 27.67 | 13.74 | 13.53 | 8.67 | 70 | Critical | 34.94333
25.9 | 4.18 | 115.51 | 31.78 | 28.04 | 13.82 | 13.56 | 8.67 | 70 | Critical | 35.23
26.4 | 4.18 | 114.91 | 32.25 | 28.4 | 13.9 | 13.68 | 8.65 | 70 | Critical | 35.29833
26.9 | 4.18 | 114.42 | 32.72 | 28.8 | 13.98 | 13.77 | 8.65 | 70 | Critical | 35.39
27.4 | 4.18 | 113.65 | 33.15 | 29.17 | 14.09 | 13.88 | 8.65 | 70 | Critical | 35.43167
27.9 | 4.18 | 113.29 | 33.63 | 29.52 | 14.22 | 13.98 | 8.65 | 70 | Critical | 35.54833
28.4 | 4.18 | 113.48 | 34.11 | 29.89 | 14.33 | 14.09 | 8.65 | 70 | Critical | 35.75833
28.9 | 4.18 | 114.17 | 34.59 | 30.29 | 14.46 | 14.16 | 8.65 | 70 | Critical | 36.05333
29.4 | 4.18 | 115.04 | 35.08 | 30.66 | 14.54 | 14.3 | 8.65 | 70 | Critical | 36.37833
29.9 | 4.18 | 116.12 | 35.54 | 31.01 | 14.7 | 14.4 | 8.65 | 70 | Critical | 36.73667
30.4 | 4.18 | 117.24 | 36.01 | 31.4 | 14.81 | 14.54 | 8.65 | 70 | Critical | 37.10833
30.9 | 4.18 | 118.38 | 36.49 | 31.82 | 14.94 | 14.62 | 8.65 | 70 | Critical | 37.48333
31.4 | 4.18 | 119.57 | 36.99 | 32.2 | 15.02 | 14.73 | 8.65 | 70 | Critical | 37.86
31.6 | 4.18 | 120.08 | 37.21 | 32.35 | 15.09 | 14.78 | 8.67 | 70 | Thermal Runaway | 38.03
45.6 | 4.18 | 153.17 | 51.63 | 44.05 | 19.15 | 18.84 | 8.73 | 70 | Thermal Runaway | 49.26167
59.6 | 4.18 | 179.95 | 65.74 | 56.52 | 25.04 | 24.48 | 8.76 | 70 | Thermal Runaway | 60.08167
73.6 | 4.18 | 192.65 | 78.42 | 68.63 | 32.23 | 31.45 | 8.75 | 70 | Thermal Runaway | 68.68833
87.6 | 4.18 | 210.12 | 90.37 | 80.24 | 39.78 | 39.22 | 8.75 | 70 | Thermal Runaway | 78.08
101.6 | 4.18 | 232.3 | 102.58 | 92.18 | 47.84 | 47.49 | 8.75 | 70 | Thermal Runaway | 88.52333
115.6 | 2.55 | 255.61 | 115.51 | 104.72 | 56.65 | 56.22 | 8.73 | 70 | Thermal Runaway | 99.57333
129.6 | 0 | 513.32 | 274.81 | 235.87 | 97.88 | 114.01 | 11.22 | 70 | Thermal Runaway | 207.8517
0.1 | 4.16 | 12.34 | 12.25 | 12.33 | 12.26 | 12.42 | 8.3 | 90 | Safe | 11.65
0.2 | 4.16 | 12.34 | 12.25 | 12.33 | 12.26 | 12.42 | 8.3 | 90 | Safe | 11.65
0.3 | 4.16 | 12.34 | 12.25 | 12.33 | 12.26 | 12.42 | 8.31 | 90 | Safe | 11.65167
0.4 | 4.16 | 12.34 | 12.25 | 12.33 | 12.26 | 12.42 | 8.31 | 90 | Safe | 11.65167
0.5 | 4.16 | 12.34 | 12.25 | 12.33 | 12.26 | 12.42 | 8.31 | 90 | Safe | 11.65167
0.6 | 4.16 | 12.34 | 12.25 | 12.33 | 12.26 | 12.42 | 8.31 | 90 | Safe | 11.65167
0.7 | 4.16 | 12.34 | 12.25 | 12.33 | 12.26 | 12.42 | 8.31 | 90 | Safe | 11.65167
0.8 | 4.16 | 12.34 | 12.25 | 12.33 | 12.26 | 12.42 | 8.31 | 90 | Safe | 11.65167
0.9 | 4.16 | 12.34 | 12.25 | 12.33 | 12.26 | 12.42 | 8.31 | 90 | Safe | 11.65167
1 | 4.16 | 12.34 | 12.25 | 12.33 | 12.26 | 12.42 | 8.31 | 90 | Safe | 11.65167
1.1 | 4.16 | 12.34 | 12.25 | 12.33 | 12.26 | 12.44 | 8.31 | 90 | Safe | 11.655
1.2 | 4.16 | 12.34 | 12.25 | 12.33 | 12.26 | 12.44 | 8.31 | 90 | Safe | 11.655
1.3 | 4.16 | 12.34 | 12.25 | 12.33 | 12.26 | 12.44 | 8.31 | 90 | Safe | 11.655
1.4 | 4.16 | 12.34 | 12.25 | 12.33 | 12.26 | 12.44 | 8.31 | 90 | Safe | 11.655
1.5 | 4.16 | 12.34 | 12.25 | 12.33 | 12.26 | 12.44 | 8.31 | 90 | Safe | 11.655
1.6 | 4.16 | 12.34 | 12.25 | 12.33 | 12.26 | 12.44 | 8.31 | 90 | Safe | 11.655
1.7 | 4.16 | 12.34 | 12.25 | 12.33 | 12.26 | 12.44 | 8.31 | 90 | Safe | 11.655
1.8 | 4.16 | 12.34 | 12.25 | 12.33 | 12.26 | 12.44 | 8.31 | 90 | Safe | 11.655
1.9 | 4.16 | 12.34 | 12.25 | 12.33 | 12.26 | 12.44 | 8.31 | 90 | Safe | 11.655
2 | 4.16 | 12.34 | 12.25 | 12.33 | 12.26 | 12.45 | 8.31 | 90 | Safe | 11.65667
2.1 | 4.16 | 12.34 | 12.25 | 12.33 | 12.26 | 12.45 | 8.31 | 90 | Safe | 11.65667
2.2 | 4.16 | 12.34 | 12.25 | 12.33 | 12.26 | 12.45 | 8.3 | 90 | Safe | 11.655
2.3 | 4.16 | 12.34 | 12.25 | 12.33 | 12.26 | 12.45 | 8.3 | 90 | Safe | 11.655
2.4 | 4.16 | 12.34 | 12.25 | 12.33 | 12.26 | 12.45 | 8.3 | 90 | Safe | 11.655
2.5 | 4.16 | 12.34 | 12.25 | 12.33 | 12.26 | 12.45 | 8.3 | 90 | Safe | 11.655
2.6 | 4.16 | 12.34 | 12.25 | 12.33 | 12.26 | 12.45 | 8.3 | 90 | Safe | 11.655
2.7 | 4.16 | 12.34 | 12.25 | 12.33 | 12.26 | 12.45 | 8.28 | 90 | Safe | 11.65167
2.8 | 4.16 | 12.34 | 12.25 | 12.33 | 12.26 | 12.45 | 8.28 | 90 | Safe | 11.65167
2.9 | 4.16 | 12.34 | 12.25 | 12.33 | 12.26 | 12.45 | 8.28 | 90 | Safe | 11.65167
3 | 4.16 | 12.34 | 12.25 | 12.33 | 12.26 | 12.45 | 8.28 | 90 | Safe | 11.65167
3.1 | 4.16 | 12.34 | 12.25 | 12.33 | 12.26 | 12.45 | 8.28 | 90 | Safe | 11.65167
3.2 | 4.16 | 12.34 | 12.25 | 12.33 | 12.26 | 12.45 | 8.28 | 90 | Safe | 11.65167
3.3 | 4.16 | 12.34 | 12.25 | 12.33 | 12.26 | 12.45 | 8.28 | 90 | Safe | 11.65167
3.4 | 4.16 | 12.34 | 12.25 | 12.33 | 12.26 | 12.45 | 8.28 | 90 | Safe | 11.65167
3.5 | 4.16 | 12.34 | 12.25 | 12.33 | 12.26 | 12.45 | 8.28 | 90 | Safe | 11.65167
3.6 | 4.16 | 12.34 | 12.25 | 12.33 | 12.26 | 12.45 | 8.28 | 90 | Safe | 11.65167
3.7 | 4.16 | 12.34 | 12.25 | 12.33 | 12.28 | 12.45 | 8.28 | 90 | Safe | 11.655
3.8 | 4.16 | 12.34 | 12.25 | 12.33 | 12.28 | 12.45 | 8.28 | 90 | Safe | 11.655
3.9 | 4.16 | 12.34 | 12.25 | 12.33 | 12.28 | 12.45 | 8.28 | 90 | Safe | 11.655
4 | 4.16 | 12.34 | 12.25 | 12.33 | 12.28 | 12.45 | 8.28 | 90 | Safe | 11.655
4.1 | 4.16 | 12.34 | 12.25 | 12.33 | 12.28 | 12.45 | 8.28 | 90 | Safe | 11.655
4.2 | 4.16 | 12.34 | 12.25 | 12.33 | 12.28 | 12.45 | 8.28 | 90 | Safe | 11.655
4.3 | 4.16 | 12.34 | 12.25 | 12.33 | 12.29 | 12.45 | 8.28 | 90 | Safe | 11.65667
4.4 | 4.16 | 12.34 | 12.25 | 12.33 | 12.29 | 12.45 | 8.28 | 90 | Safe | 11.65667
4.5 | 4.16 | 12.34 | 12.25 | 12.33 | 12.29 | 12.45 | 8.28 | 90 | Safe | 11.65667
4.6 | 4.16 | 12.34 | 12.25 | 12.33 | 12.29 | 12.45 | 8.28 | 90 | Safe | 11.65667
4.7 | 4.16 | 12.34 | 12.25 | 12.33 | 12.29 | 12.45 | 8.28 | 90 | Safe | 11.65667
4.8 | 4.16 | 12.34 | 12.25 | 12.33 | 12.29 | 12.45 | 8.28 | 90 | Safe | 11.65667
4.9 | 4.16 | 12.34 | 12.25 | 12.33 | 12.29 | 12.45 | 8.28 | 90 | Safe | 11.65667
5 | 4.16 | 12.34 | 12.25 | 12.33 | 12.29 | 12.45 | 8.28 | 90 | Safe | 11.65667
5.1 | 4.16 | 12.34 | 12.25 | 12.33 | 12.29 | 12.45 | 8.28 | 90 | Safe | 11.65667
5.2 | 4.16 | 12.34 | 12.25 | 12.33 | 12.29 | 12.45 | 8.28 | 90 | Safe | 11.65667
5.3 | 4.16 | 12.34 | 12.25 | 12.33 | 12.29 | 12.45 | 8.28 | 90 | Safe | 11.65667
5.4 | 4.16 | 12.34 | 12.25 | 12.33 | 12.29 | 12.45 | 8.28 | 90 | Safe | 11.65667
5.5 | 4.16 | 12.34 | 12.25 | 12.33 | 12.29 | 12.45 | 8.28 | 90 | Safe | 11.65667
5.6 | 4.16 | 12.34 | 12.25 | 12.33 | 12.29 | 12.45 | 8.28 | 90 | Safe | 11.65667
5.7 | 4.16 | 12.34 | 12.25 | 12.33 | 12.29 | 12.45 | 8.28 | 90 | Safe | 11.65667
5.8 | 4.16 | 12.34 | 12.25 | 12.33 | 12.29 | 12.45 | 8.28 | 90 | Safe | 11.65667
5.9 | 4.16 | 12.34 | 12.25 | 12.33 | 12.29 | 12.45 | 8.28 | 90 | Safe | 11.65667
6 | 4.16 | 12.34 | 12.25 | 12.33 | 12.29 | 12.45 | 8.28 | 90 | Safe | 11.65667
6.1 | 4.16 | 12.34 | 12.25 | 12.33 | 12.29 | 12.45 | 8.28 | 90 | Safe | 11.65667
6.2 | 4.16 | 12.34 | 12.25 | 12.33 | 12.29 | 12.45 | 8.28 | 90 | Safe | 11.65667
6.3 | 4.16 | 12.34 | 12.25 | 12.33 | 12.29 | 12.45 | 8.28 | 90 | Safe | 11.65667
6.4 | 4.16 | 12.34 | 12.25 | 12.33 | 12.29 | 12.45 | 8.28 | 90 | Safe | 11.65667
6.5 | 4.16 | 12.34 | 12.25 | 12.33 | 12.29 | 12.45 | 8.28 | 90 | Safe | 11.65667
6.6 | 4.16 | 12.34 | 12.25 | 12.33 | 12.29 | 12.45 | 8.28 | 90 | Safe | 11.65667
6.7 | 4.16 | 12.34 | 12.25 | 12.33 | 12.29 | 12.45 | 8.28 | 90 | Safe | 11.65667
6.8 | 4.16 | 12.34 | 12.25 | 12.33 | 12.29 | 12.45 | 8.28 | 90 | Safe | 11.65667
6.9 | 4.16 | 12.34 | 12.25 | 12.33 | 12.29 | 12.45 | 8.28 | 90 | Safe | 11.65667
7 | 4.16 | 12.34 | 12.25 | 12.33 | 12.29 | 12.45 | 8.28 | 90 | Safe | 11.65667
7.1 | 4.16 | 12.34 | 12.25 | 12.33 | 12.29 | 12.45 | 8.28 | 90 | Safe | 11.65667
7.2 | 4.16 | 12.34 | 12.25 | 12.33 | 12.29 | 12.45 | 8.28 | 90 | Safe | 11.65667
7.3 | 4.16 | 12.34 | 12.25 | 12.33 | 12.29 | 12.47 | 8.28 | 90 | Safe | 11.66
7.4 | 4.16 | 12.34 | 12.25 | 12.33 | 12.29 | 12.47 | 8.28 | 90 | Safe | 11.66
7.5 | 4.16 | 12.34 | 12.25 | 12.33 | 12.29 | 12.47 | 8.28 | 90 | Safe | 11.66
7.6 | 4.16 | 12.47 | 12.25 | 12.33 | 12.29 | 12.47 | 8.28 | 90 | Safe | 11.68167
7.7 | 4.16 | 12.76 | 12.25 | 12.33 | 12.29 | 12.47 | 8.28 | 90 | Safe | 11.73
7.8 | 4.16 | 13.24 | 12.25 | 12.33 | 12.29 | 12.47 | 8.28 | 90 | Safe | 11.81
7.9 | 4.16 | 13.92 | 12.25 | 12.33 | 12.29 | 12.47 | 8.28 | 90 | Safe | 11.92333
8 | 4.16 | 14.78 | 12.25 | 12.33 | 12.29 | 12.47 | 8.28 | 90 | Safe | 12.06667
8.1 | 4.16 | 15.73 | 12.25 | 12.33 | 12.29 | 12.47 | 8.28 | 90 | Safe | 12.225
8.2 | 4.16 | 16.84 | 12.25 | 12.33 | 12.29 | 12.47 | 8.28 | 90 | Safe | 12.41
8.3 | 4.16 | 17.99 | 12.25 | 12.33 | 12.29 | 12.47 | 8.28 | 90 | Safe | 12.60167
8.4 | 4.16 | 19.26 | 12.25 | 12.33 | 12.29 | 12.47 | 8.28 | 90 | Safe | 12.81333
8.5 | 4.16 | 20.59 | 12.26 | 12.33 | 12.29 | 12.47 | 8.26 | 90 | Safe | 13.03333
8.6 | 4.16 | 22.01 | 12.28 | 12.33 | 12.29 | 12.47 | 8.26 | 90 | Safe | 13.27333
8.7 | 4.16 | 23.45 | 12.28 | 12.34 | 12.29 | 12.47 | 8.26 | 90 | Safe | 13.515
8.8 | 4.16 | 24.9 | 12.29 | 12.36 | 12.29 | 12.47 | 8.26 | 90 | Safe | 13.76167
8.9 | 4.16 | 26.42 | 12.31 | 12.41 | 12.29 | 12.47 | 8.26 | 90 | Safe | 14.02667
9 | 4.16 | 27.93 | 12.36 | 12.42 | 12.29 | 12.47 | 8.26 | 90 | Safe | 14.28833
9.1 | 4.16 | 29.42 | 12.37 | 12.44 | 12.29 | 12.47 | 8.26 | 90 | Safe | 14.54167
9.2 | 4.16 | 30.95 | 12.42 | 12.47 | 12.29 | 12.47 | 8.26 | 90 | Safe | 14.81
9.3 | 4.16 | 32.46 | 12.47 | 12.54 | 12.29 | 12.47 | 8.26 | 90 | Safe | 15.08167
9.4 | 4.16 | 34 | 12.5 | 12.57 | 12.29 | 12.47 | 8.26 | 90 | Safe | 15.34833
9.5 | 4.16 | 35.54 | 12.57 | 12.58 | 12.29 | 12.47 | 8.26 | 90 | Safe | 15.61833
9.6 | 4.16 | 37.05 | 12.62 | 12.62 | 12.29 | 12.47 | 8.26 | 90 | Safe | 15.885
9.7 | 4.16 | 38.61 | 12.63 | 12.65 | 12.29 | 12.47 | 8.26 | 90 | Safe | 16.15167
9.8 | 4.16 | 40.21 | 12.7 | 12.71 | 12.29 | 12.47 | 8.26 | 90 | Safe | 16.44
9.9 | 4.16 | 41.88 | 12.76 | 12.78 | 12.29 | 12.47 | 8.26 | 90 | Safe | 16.74
10 | 4.16 | 43.49 | 12.82 | 12.84 | 12.29 | 12.47 | 8.26 | 90 | Safe | 17.02833
10.1 | 4.16 | 45.11 | 12.9 | 12.92 | 12.29 | 12.47 | 8.26 | 90 | Safe | 17.325
10.2 | 4.16 | 46.73 | 12.97 | 12.98 | 12.29 | 12.47 | 8.26 | 90 | Safe | 17.61667
10.3 | 4.16 | 48.3 | 13.05 | 13.05 | 12.29 | 12.47 | 8.26 | 90 | Safe | 17.90333
10.4 | 4.16 | 49.81 | 13.11 | 13.11 | 12.29 | 12.47 | 8.26 | 90 | Safe | 18.175
10.5 | 4.16 | 51.26 | 13.18 | 13.19 | 12.29 | 12.47 | 8.26 | 90 | Safe | 18.44167
10.6 | 4.16 | 52.72 | 13.31 | 13.31 | 12.29 | 12.47 | 8.26 | 90 | Safe | 18.72667
10.7 | 4.16 | 54.12 | 13.39 | 13.39 | 12.29 | 12.47 | 8.26 | 90 | Safe | 18.98667
10.8 | 4.16 | 55.53 | 13.48 | 13.48 | 12.29 | 12.47 | 8.26 | 90 | Safe | 19.25167
10.9 | 4.16 | 56.86 | 13.59 | 13.59 | 12.29 | 12.47 | 8.26 | 90 | Safe | 19.51
11 | 4.16 | 58.21 | 13.68 | 13.68 | 12.29 | 12.47 | 8.26 | 90 | Safe | 19.765
11.1 | 4.16 | 59.53 | 13.77 | 13.77 | 12.29 | 12.47 | 8.26 | 90 | Safe | 20.015
11.2 | 4.16 | 60.83 | 13.9 | 13.92 | 12.29 | 12.47 | 8.26 | 90 | Critical | 20.27833
11.9 | 4.16 | 69.22 | 14.7 | 14.75 | 12.29 | 12.49 | 8.26 | 90 | Critical | 21.95167
12.6 | 4.16 | 76.59 | 15.62 | 15.67 | 12.31 | 12.5 | 8.26 | 90 | Critical | 23.49167
13.3 | 4.16 | 82.97 | 16.6 | 16.71 | 12.31 | 12.5 | 8.26 | 90 | Critical | 24.89167
14 | 4.16 | 88.7 | 17.59 | 17.67 | 12.33 | 12.5 | 8.26 | 90 | Critical | 26.175
14.7 | 4.16 | 93.87 | 18.59 | 18.72 | 12.33 | 12.57 | 8.26 | 90 | Critical | 27.39
15.4 | 4.16 | 98.83 | 19.71 | 19.84 | 12.33 | 12.57 | 8.26 | 90 | Critical | 28.59
16.1 | 4.16 | 103.21 | 20.8 | 20.96 | 12.36 | 12.6 | 8.26 | 90 | Critical | 29.69833
16.8 | 4.16 | 107.34 | 21.96 | 22.14 | 12.39 | 12.62 | 8.26 | 90 | Critical | 30.785
17.5 | 4.16 | 111.32 | 23.13 | 23.24 | 12.39 | 12.62 | 8.26 | 90 | Critical | 31.82667
18.2 | 4.17 | 115.17 | 24.25 | 24.34 | 12.39 | 12.66 | 8.26 | 90 | Critical | 32.845
18.9 | 4.17 | 118.85 | 25.44 | 25.46 | 12.45 | 12.7 | 8.26 | 90 | Critical | 33.86
19.2 | 4.17 | 120.36 | 25.97 | 25.97 | 12.49 | 12.73 | 8.26 | 90 | Thermal Runaway | 34.29667
21.2 | 4.17 | 129.97 | 29.34 | 29.17 | 12.68 | 12.87 | 8.26 | 90 | Thermal Runaway | 37.04833
23.2 | 4.17 | 138.53 | 32.76 | 32.38 | 12.92 | 13.08 | 8.26 | 90 | Thermal Runaway | 39.655
25.2 | 4.17 | 146.3 | 36.13 | 35.61 | 13.27 | 13.34 | 8.3 | 90 | Thermal Runaway | 42.15833
27.2 | 4.17 | 153.86 | 39.51 | 38.78 | 13.63 | 13.66 | 8.31 | 90 | Thermal Runaway | 44.625
29.2 | 4.17 | 162 | 42.91 | 42.01 | 14.04 | 14.06 | 8.31 | 90 | Thermal Runaway | 47.22167
31.2 | 4.17 | 169.45 | 46.09 | 45.13 | 14.54 | 14.53 | 8.33 | 90 | Thermal Runaway | 49.67833
33.2 | 4.17 | 176.42 | 49.19 | 48.18 | 15.07 | 14.94 | 8.33 | 90 | Thermal Runaway | 52.02167
35.2 | 4.17 | 183.06 | 52.25 | 51 | 15.65 | 15.44 | 8.34 | 90 | Thermal Runaway | 54.29
37.2 | 4.17 | 189.61 | 55.24 | 53.83 | 16.24 | 16.07 | 8.34 | 90 | Thermal Runaway | 56.555
39.2 | 4.17 | 196 | 58.19 | 56.57 | 16.82 | 16.68 | 8.34 | 90 | Thermal Runaway | 58.76667
41.2 | 4.17 | 201.75 | 61.08 | 59.33 | 17.37 | 17.38 | 8.34 | 90 | Thermal Runaway | 60.875
43.2 | 4.17 | 207.47 | 64.01 | 62.06 | 18.01 | 18.12 | 8.34 | 90 | Thermal Runaway | 63.00167
45.2 | 4.17 | 212.51 | 67.09 | 64.76 | 18.76 | 18.94 | 8.34 | 90 | Thermal Runaway | 65.06667
47.2 | 4.17 | 216.86 | 70.35 | 67.62 | 19.62 | 19.84 | 8.34 | 90 | Thermal Runaway | 67.105
49.2 | 4.17 | 220.86 | 73.51 | 70.43 | 20.55 | 20.74 | 8.34 | 90 | Thermal Runaway | 69.07167
51.2 | 4.17 | 225.17 | 77.17 | 73.3 | 21.57 | 21.75 | 8.34 | 90 | Thermal Runaway | 71.21667
53.2 | 4.17 | 229.59 | 80.3 | 76.13 | 22.54 | 22.83 | 8.33 | 90 | Thermal Runaway | 73.28667
55.2 | 4.17 | 234.36 | 82.61 | 78.98 | 23.74 | 23.95 | 8.33 | 90 | Thermal Runaway | 75.32833
57.2 | 4.17 | 238.53 | 84.67 | 81.91 | 24.99 | 25.11 | 8.3 | 90 | Thermal Runaway | 77.25167
59.2 | 4.17 | 242.34 | 86.98 | 84.83 | 26.18 | 26.26 | 8.28 | 90 | Thermal Runaway | 79.145
61.2 | 4.17 | 246.74 | 89.4 | 87.65 | 27.31 | 27.59 | 8.28 | 90 | Thermal Runaway | 81.16167
63.2 | 4.17 | 251.47 | 91.76 | 90.46 | 28.53 | 28.85 | 8.28 | 90 | Thermal Runaway | 83.225
65.2 | 4.17 | 255.76 | 94.14 | 93.27 | 29.7 | 30.21 | 8.28 | 90 | Thermal Runaway | 85.22667
67.2 | 4.17 | 260.46 | 96.35 | 96.11 | 30.97 | 31.45 | 8.31 | 90 | Thermal Runaway | 87.275
69.2 | 4.17 | 265.55 | 98.71 | 99.05 | 32.28 | 32.8 | 8.31 | 90 | Thermal Runaway | 89.45
71.2 | 4.17 | 270.95 | 101.24 | 102.01 | 33.69 | 34.16 | 8.28 | 90 | Thermal Runaway | 91.72167
73.2 | 4.17 | 276.8 | 103.77 | 105.06 | 35.25 | 35.51 | 8.28 | 90 | Thermal Runaway | 94.11167
75.2 | 4.17 | 282.75 | 106.53 | 108.15 | 36.65 | 36.94 | 8.28 | 90 | Thermal Runaway | 96.55
77.2 | 4.17 | 289.01 | 109.47 | 111.4 | 38.05 | 38.43 | 8.26 | 90 | Thermal Runaway | 99.10333
79.2 | 1.6 | 296.36 | 112.26 | 114.8 | 39.49 | 40.07 | 8.26 | 90 | Thermal Runaway | 101.8733
81.2 | 0.01 | 317.84 | 114.48 | 121.19 | 42.75 | 43.28 | 8.26 | 90 | Thermal Runaway | 107.9667
83.2 | 0 | 526.4 | 146.22 | 344.06 | 115.04 | 119.01 | 8.52 | 90 | Thermal Runaway | 209.875